## 所有材料正弦波
T | f | log_f | material | Bm | log_Bm | w/m3 | log_w/m3
25 | 50030 | 4.699231 | 1 | 0.028848625 | -1.539875 | 1997.95525 | 3.300586
25 | 50020 | 4.699144 | 1 | 0.031419176 | -1.502805 | 2427.74983 | 3.385204
25 | 50020 | 4.699144 | 1 | 0.035534728 | -1.449347 | 3332.72576 | 3.5228
25 | 50020 | 4.699144 | 1 | 0.040015423 | -1.397773 | 4502.908007 | 3.653493
25 | 50030 | 4.699231 | 1 | 0.04502763 | -1.346521 | 6063.023248 | 3.782689
25 | 50020 | 4.699144 | 1 | 0.063309253 | -1.198533 | 14273.85421 | 4.154541
25 | 50020 | 4.699144 | 1 | 0.111447239 | -0.9529307 | 56401.52952 | 4.751291
25 | 50020 | 4.699144 | 1 | 0.124866864 | -0.9035528 | 73651.31728 | 4.867181
25 | 50020 | 4.699144 | 1 | 0.1566562 | -0.8050524 | 125047.8122 | 5.097076
25 | 50020 | 4.699144 | 1 | 0.174814636 | -0.7574222 | 161776.6059 | 5.208916
25 | 50020 | 4.699144 | 1 | 0.244365162 | -0.6119607 | 352985.6272 | 5.547757
25 | 50030 | 4.699231 | 1 | 0.268992445 | -0.5702599 | 441717.9624 | 5.645145
25 | 56320 | 4.750663 | 1 | 0.024828539 | -1.605049 | 1759.006565 | 3.245267
25 | 56310 | 4.750586 | 1 | 0.027812696 | -1.555757 | 2364.873224 | 3.373808
25 | 56320 | 4.750663 | 1 | 0.031156813 | -1.506447 | 3132.233226 | 3.495854
25 | 56320 | 4.750663 | 1 | 0.035420698 | -1.450743 | 4363.429973 | 3.639828
25 | 56320 | 4.750663 | 1 | 0.0397187 | -1.401005 | 5773.018252 | 3.761403
25 | 56320 | 4.750663 | 1 | 0.04929146 | -1.307228 | 9988.187279 | 3.999487
25 | 56310 | 4.750586 | 1 | 0.055898567 | -1.252599 | 13463.78092 | 4.129167
25 | 56310 | 4.750586 | 1 | 0.070737564 | -1.15035 | 23248.3141 | 4.366391
25 | 56320 | 4.750663 | 1 | 0.087617849 | -1.057407 | 39002.19859 | 4.591089
25 | 56320 | 4.750663 | 1 | 0.097540819 | -1.010814 | 50069.23431 | 4.699571
25 | 56320 | 4.750663 | 1 | 0.110358798 | -0.957193 | 66762.87637 | 4.824535
25 | 56310 | 4.750586 | 1 | 0.137948422 | -0.8602833 | 113796.1134 | 5.056127
25 | 56310 | 4.750586 | 1 | 0.154213975 | -0.8118763 | 148257.1129 | 5.171016
25 | 56320 | 4.750663 | 1 | 0.17350443 | -0.7606894 | 198685.0545 | 5.298165
25 | 56320 | 4.750663 | 1 | 0.192730315 | -0.71505 | 255933.2678 | 5.408127
25 | 56320 | 4.750663 | 1 | 0.214929047 | -0.6677049 | 331623.2171 | 5.520645
25 | 56320 | 4.750663 | 1 | 0.236343413 | -0.6264565 | 416358.3168 | 5.619467
25 | 56310 | 4.750586 | 1 | 0.263947758 | -0.578482 | 534557.2986 | 5.727994
25 | 63010 | 4.799409 | 1 | 0.022059316 | -1.656408 | 1507.127686 | 3.17815
25 | 63020 | 4.799478 | 1 | 0.024725928 | -1.606847 | 1987.49952 | 3.298307
25 | 63020 | 4.799478 | 1 | 0.027911211 | -1.554221 | 2690.828365 | 3.429886
25 | 63020 | 4.799478 | 1 | 0.035428021 | -1.450653 | 4918.264521 | 3.691812
25 | 63020 | 4.799478 | 1 | 0.039388525 | -1.40463 | 6538.643558 | 3.815488
25 | 63020 | 4.799478 | 1 | 0.049814376 | -1.302645 | 11504.91656 | 4.060883
25 | 63020 | 4.799478 | 1 | 0.055885843 | -1.252698 | 14827.08294 | 4.171056
25 | 63020 | 4.799478 | 1 | 0.062965686 | -1.200896 | 19682.18168 | 4.294073
25 | 63020 | 4.799478 | 1 | 0.07076822 | -1.150162 | 26015.31362 | 4.415229
25 | 63020 | 4.799478 | 1 | 0.078459062 | -1.105357 | 33431.1089 | 4.524151
25 | 63020 | 4.799478 | 1 | 0.087840747 | -1.056304 | 43311.21706 | 4.6366
25 | 63020 | 4.799478 | 1 | 0.098822527 | -1.005144 | 56888.04649 | 4.755021
25 | 63020 | 4.799478 | 1 | 0.110218222 | -0.9577466 | 73132.61212 | 4.864111
25 | 63020 | 4.799478 | 1 | 0.124335952 | -0.9054033 | 96561.45489 | 4.984804
25 | 63020 | 4.799478 | 1 | 0.13898708 | -0.8570256 | 124836.8907 | 5.096343
25 | 63020 | 4.799478 | 1 | 0.156473638 | -0.8055588 | 164156.6808 | 5.215259
25 | 63020 | 4.799478 | 1 | 0.175147308 | -0.7565965 | 213181.9924 | 5.328751
25 | 63020 | 4.799478 | 1 | 0.194790244 | -0.7104328 | 272698.8683 | 5.435683
25 | 63020 | 4.799478 | 1 | 0.215860491 | -0.6658268 | 345321.4402 | 5.538224
25 | 63030 | 4.799547 | 1 | 0.242998028 | -0.6143973 | 450682.3276 | 5.653871
25 | 63030 | 4.799547 | 1 | 0.268987649 | -0.5702677 | 568872.0099 | 5.755015
25 | 70840 | 4.850279 | 1 | 0.024687579 | -1.607521 | 2225.097322 | 3.347349
25 | 70840 | 4.850279 | 1 | 0.027983078 | -1.553105 | 3024.184603 | 3.480608
25 | 70840 | 4.850279 | 1 | 0.031475888 | -1.502022 | 4089.657062 | 3.611687
25 | 70840 | 4.850279 | 1 | 0.035052595 | -1.45528 | 5561.224672 | 3.74517
25 | 70840 | 4.850279 | 1 | 0.039364992 | -1.40489 | 7428.611375 | 3.870908
25 | 70840 | 4.850279 | 1 | 0.044128618 | -1.35528 | 9781.334899 | 3.990398
25 | 70830 | 4.850217 | 1 | 0.049743977 | -1.303259 | 13030.14014 | 4.114949
25 | 70840 | 4.850279 | 1 | 0.056075099 | -1.25123 | 17428.60715 | 4.241263
25 | 70840 | 4.850279 | 1 | 0.078502965 | -1.105114 | 38034.45168 | 4.580177
25 | 70840 | 4.850279 | 1 | 0.098838885 | -1.005072 | 64866.78904 | 4.812022
25 | 70840 | 4.850279 | 1 | 0.111064775 | -0.9544237 | 84929.72944 | 4.92906
25 | 70840 | 4.850279 | 1 | 0.124094997 | -0.9062457 | 109923.077 | 5.041089
25 | 70840 | 4.850279 | 1 | 0.139763871 | -0.8546051 | 144795.5963 | 5.160755
25 | 70840 | 4.850279 | 1 | 0.216688124 | -0.6641649 | 398991.6659 | 5.600964
25 | 70840 | 4.850279 | 1 | 0.273112449 | -0.5636585 | 677349.1971 | 5.830813
25 | 79470 | 4.900203 | 1 | 0.019528307 | -1.709335 | 1351.668508 | 3.13087
25 | 79460 | 4.900149 | 1 | 0.024900745 | -1.603788 | 2547.825849 | 3.40617
25 | 79460 | 4.900149 | 1 | 0.028096496 | -1.551348 | 3427.227242 | 3.534943
25 | 79470 | 4.900203 | 1 | 0.031205008 | -1.505776 | 4655.897506 | 3.668003
25 | 79460 | 4.900149 | 1 | 0.034994642 | -1.455998 | 6205.058112 | 3.792746
25 | 79460 | 4.900149 | 1 | 0.039476588 | -1.40366 | 8367.055189 | 3.922573
25 | 79470 | 4.900203 | 1 | 0.044323776 | -1.353363 | 11089.48772 | 4.044911
25 | 79470 | 4.900203 | 1 | 0.049693959 | -1.303696 | 14658.56285 | 4.166091
25 | 79470 | 4.900203 | 1 | 0.056103456 | -1.25101 | 19233.50271 | 4.284058
25 | 79460 | 4.900149 | 1 | 0.069754037 | -1.156431 | 32688.69228 | 4.514398
25 | 79460 | 4.900149 | 1 | 0.087732676 | -1.056839 | 55945.83678 | 4.747768
25 | 79460 | 4.900149 | 1 | 0.099049001 | -1.00415 | 74362.24612 | 4.871352
25 | 79460 | 4.900149 | 1 | 0.125062307 | -0.9028736 | 128576.4162 | 5.109161
25 | 79460 | 4.900149 | 1 | 0.139881879 | -0.8542385 | 166639.6736 | 5.221778
25 | 79470 | 4.900203 | 1 | 0.156669065 | -0.8050167 | 218449.8965 | 5.339352
25 | 79460 | 4.900149 | 1 | 0.172642027 | -0.7628535 | 273541.545 | 5.437023
25 | 79460 | 4.900149 | 1 | 0.194522206 | -0.7110308 | 360199.2721 | 5.556543
25 | 79460 | 4.900149 | 1 | 0.216796032 | -0.6639487 | 461810.5667 | 5.664464
25 | 79460 | 4.900149 | 1 | 0.24532644 | -0.6102556 | 613904.3362 | 5.788101
25 | 89080 | 4.94978 | 1 | 0.017465274 | -1.757825 | 1129.391913 | 3.052845
25 | 89080 | 4.94978 | 1 | 0.019691659 | -1.705718 | 1532.851361 | 3.1855
25 | 89080 | 4.94978 | 1 | 0.022148216 | -1.654661 | 2119.668152 | 3.326268
25 | 89090 | 4.949829 | 1 | 0.031061485 | -1.507778 | 5166.874084 | 3.713228
25 | 89080 | 4.94978 | 1 | 0.035040861 | -1.455425 | 7061.093869 | 3.848872
25 | 89080 | 4.94978 | 1 | 0.039326997 | -1.405309 | 9430.12443 | 3.974517
25 | 89080 | 4.94978 | 1 | 0.044447876 | -1.352149 | 12766.46246 | 4.106071
25 | 89090 | 4.949829 | 1 | 0.055365141 | -1.256764 | 21893.48022 | 4.340315
25 | 89080 | 4.94978 | 1 | 0.062112426 | -1.206822 | 28291.14184 | 4.45165
25 | 89090 | 4.949829 | 1 | 0.078637194 | -1.104372 | 49708.07326 | 4.696427
25 | 89080 | 4.94978 | 1 | 0.088198356 | -1.05454 | 65196.27638 | 4.814223
25 | 89080 | 4.94978 | 1 | 0.098803918 | -1.005226 | 85243.35886 | 4.930661
25 | 89090 | 4.949829 | 1 | 0.110936068 | -0.9549272 | 112150.6467 | 5.049802
25 | 89080 | 4.94978 | 1 | 0.124656679 | -0.9042844 | 147631.7533 | 5.16918
25 | 89090 | 4.949829 | 1 | 0.139410931 | -0.8557032 | 193355.8322 | 5.286357
25 | 89080 | 4.94978 | 1 | 0.154546103 | -0.8109419 | 245886.8962 | 5.390735
25 | 89090 | 4.949829 | 1 | 0.173458631 | -0.7608041 | 321281.5746 | 5.506886
25 | 89090 | 4.949829 | 1 | 0.193693439 | -0.7128851 | 415631.7819 | 5.618709
25 | 89090 | 4.949829 | 1 | 0.217606743 | -0.6623277 | 542772.7158 | 5.734618
25 | 89080 | 4.94978 | 1 | 0.244854323 | -0.6110922 | 711545.3171 | 5.852203
25 | 89090 | 4.949829 | 1 | 0.268636473 | -0.570835 | 896343.4213 | 5.952474
25 | 99950 | 4.999783 | 1 | 0.017495601 | -1.757071 | 1299.233133 | 3.113687
25 | 99950 | 4.999783 | 1 | 0.019720085 | -1.705091 | 1755.831126 | 3.244483
25 | 99950 | 4.999783 | 1 | 0.02220843 | -1.653482 | 2390.408185 | 3.378472
25 | 99950 | 4.999783 | 1 | 0.024681526 | -1.607628 | 3242.978165 | 3.510944
25 | 99960 | 4.999826 | 1 | 0.03122402 | -1.505511 | 5892.742949 | 3.770317
25 | 99950 | 4.999783 | 1 | 0.034952926 | -1.456516 | 7874.71143 | 3.896235
25 | 99950 | 4.999783 | 1 | 0.039449802 | -1.403955 | 10735.42591 | 4.030819
25 | 99950 | 4.999783 | 1 | 0.044490687 | -1.351731 | 14477.24774 | 4.160686
25 | 99950 | 4.999783 | 1 | 0.049435027 | -1.305965 | 18907.91771 | 4.276644
25 | 99950 | 4.999783 | 1 | 0.069943588 | -1.155252 | 42837.66482 | 4.631826
25 | 99950 | 4.999783 | 1 | 0.08788999 | -1.056061 | 74230.01899 | 4.87058
25 | 99950 | 4.999783 | 1 | 0.099362171 | -1.002779 | 99316.153 | 4.99702
25 | 99950 | 4.999783 | 1 | 0.153915662 | -0.8127172 | 281919.8367 | 5.450126
25 | 99950 | 4.999783 | 1 | 0.173215306 | -0.7614137 | 371891.5855 | 5.570416
25 | 99950 | 4.999783 | 1 | 0.194284479 | -0.7115619 | 486551.2281 | 5.687129
25 | 99950 | 4.999783 | 1 | 0.21943652 | -0.6586911 | 642255.3272 | 5.807708
25 | 99950 | 4.999783 | 1 | 0.240632924 | -0.618645 | 808495.9048 | 5.907678
25 | 99950 | 4.999783 | 1 | 0.267734381 | -0.5722959 | 1026883.575 | 6.011521
25 | 112170 | 5.049877 | 1 | 0.015975163 | -1.796555 | 1114.703914 | 3.04716
25 | 112160 | 5.049838 | 1 | 0.019741064 | -1.704629 | 1964.803519 | 3.293319
25 | 112160 | 5.049838 | 1 | 0.024608916 | -1.608908 | 3628.229323 | 3.559695
25 | 112160 | 5.049838 | 1 | 0.027794398 | -1.556043 | 4949.221631 | 3.694537
25 | 112160 | 5.049838 | 1 | 0.031126252 | -1.506873 | 6603.373697 | 3.819766
25 | 112170 | 5.049877 | 1 | 0.035171125 | -1.453814 | 9111.892514 | 3.959609
25 | 112160 | 5.049838 | 1 | 0.049359233 | -1.306632 | 21305.04772 | 4.328483
25 | 112160 | 5.049838 | 1 | 0.055652012 | -1.254519 | 28708.38837 | 4.458009
25 | 112160 | 5.049838 | 1 | 0.062027007 | -1.207419 | 36731.5784 | 4.56504
25 | 112160 | 5.049838 | 1 | 0.069874831 | -1.155679 | 49122.63239 | 4.691282
25 | 112160 | 5.049838 | 1 | 0.078351184 | -1.105954 | 64903.79723 | 4.81227
25 | 112160 | 5.049838 | 1 | 0.099044051 | -1.004172 | 114103.3322 | 5.057298
25 | 112160 | 5.049838 | 1 | 0.123227204 | -0.9092934 | 194634.2954 | 5.289219
25 | 112160 | 5.049838 | 1 | 0.1543252 | -0.8115632 | 329555.1343 | 5.517928
25 | 112160 | 5.049838 | 1 | 0.172992239 | -0.7619734 | 432205.1043 | 5.63569
25 | 112160 | 5.049838 | 1 | 0.196221242 | -0.707254 | 579176.7738 | 5.762811
25 | 112160 | 5.049838 | 1 | 0.216041922 | -0.665462 | 737413.5818 | 5.867711
25 | 112160 | 5.049838 | 1 | 0.270371332 | -0.5680394 | 1223675.078 | 6.087666
25 | 125860 | 5.099888 | 1 | 0.016809481 | -1.774446 | 1472.545902 | 3.168069
25 | 125850 | 5.099853 | 1 | 0.01951368 | -1.709661 | 2256.015194 | 3.353342
25 | 125860 | 5.099888 | 1 | 0.02202354 | -1.657113 | 3084.707485 | 3.489214
25 | 125860 | 5.099888 | 1 | 0.024776975 | -1.605952 | 4200.974078 | 3.62335
25 | 125850 | 5.099853 | 1 | 0.027612562 | -1.558893 | 5525.178254 | 3.742346
25 | 125860 | 5.099888 | 1 | 0.039222905 | -1.40646 | 13775.45003 | 4.139106
25 | 125850 | 5.099853 | 1 | 0.043920196 | -1.357336 | 18310.96022 | 4.262711
25 | 125860 | 5.099888 | 1 | 0.049366352 | -1.306569 | 24421.93184 | 4.38778
25 | 125860 | 5.099888 | 1 | 0.055469865 | -1.255943 | 32684.68129 | 4.514344
25 | 125860 | 5.099888 | 1 | 0.070010584 | -1.154836 | 56884.91087 | 4.754997
25 | 125850 | 5.099853 | 1 | 0.079050599 | -1.102095 | 76878.8708 | 4.885807
25 | 125860 | 5.099888 | 1 | 0.109835002 | -0.9592592 | 172790.731 | 5.23752
25 | 125860 | 5.099888 | 1 | 0.174572498 | -0.7580242 | 516365.5506 | 5.712957
25 | 125860 | 5.099888 | 1 | 0.194586228 | -0.7108879 | 679260.437 | 5.832036
25 | 141250 | 5.149988 | 1 | 0.015722493 | -1.803479 | 1402.690272 | 3.146962
25 | 141260 | 5.150019 | 1 | 0.022030551 | -1.656975 | 3564.3754 | 3.551983
25 | 141270 | 5.15005 | 1 | 0.024652885 | -1.608132 | 4792.365224 | 3.68055
25 | 141270 | 5.15005 | 1 | 0.031370492 | -1.503479 | 8888.402923 | 3.948824
25 | 141260 | 5.150019 | 1 | 0.043845564 | -1.358074 | 20972.82318 | 4.321657
25 | 141260 | 5.150019 | 1 | 0.055440615 | -1.256172 | 37837.05515 | 4.577917
25 | 141260 | 5.150019 | 1 | 0.062379155 | -1.204961 | 49742.16541 | 4.696725
25 | 141260 | 5.150019 | 1 | 0.070299404 | -1.153048 | 67223.83993 | 4.827523
25 | 141270 | 5.15005 | 1 | 0.07901177 | -1.102308 | 89782.66539 | 4.953192
25 | 141260 | 5.150019 | 1 | 0.123182119 | -0.9094523 | 266704.6966 | 5.426031
25 | 141260 | 5.150019 | 1 | 0.13939671 | -0.8557475 | 357572.7731 | 5.553364
25 | 141260 | 5.150019 | 1 | 0.174385105 | -0.7584906 | 619011.8338 | 5.791699
25 | 141260 | 5.150019 | 1 | 0.217229144 | -0.6630819 | 1026071.684 | 6.011178
25 | 158500 | 5.200029 | 1 | 0.013945684 | -1.85556 | 1187.754171 | 3.074727
25 | 158500 | 5.200029 | 1 | 0.013962225 | -1.855045 | 1192.605834 | 3.076497
25 | 158500 | 5.200029 | 1 | 0.015521718 | -1.80906 | 1641.045747 | 3.215121
25 | 158500 | 5.200029 | 1 | 0.019662871 | -1.706353 | 3044.949531 | 3.48358
25 | 158500 | 5.200029 | 1 | 0.022001189 | -1.657554 | 4080.613099 | 3.610725
25 | 158510 | 5.200057 | 1 | 0.024795404 | -1.605629 | 5648.015608 | 3.751896
25 | 158500 | 5.200029 | 1 | 0.034832921 | -1.45801 | 13587.381 | 4.133136
25 | 158500 | 5.200029 | 1 | 0.039070247 | -1.408154 | 18242.28949 | 4.261079
25 | 158510 | 5.200057 | 1 | 0.043889165 | -1.357643 | 24635.10959 | 4.391554
25 | 158510 | 5.200057 | 1 | 0.049446777 | -1.305862 | 33238.5309 | 4.521642
25 | 158500 | 5.200029 | 1 | 0.055538822 | -1.255403 | 44430.17965 | 4.647678
25 | 158500 | 5.200029 | 1 | 0.062594576 | -1.203463 | 59069.01523 | 4.77136
25 | 158500 | 5.200029 | 1 | 0.070340831 | -1.152793 | 79066.42767 | 4.897992
25 | 158500 | 5.200029 | 1 | 0.07868076 | -1.104131 | 107275.1057 | 5.030499
25 | 158500 | 5.200029 | 1 | 0.08764964 | -1.05725 | 139304.1316 | 5.143964
25 | 158500 | 5.200029 | 1 | 0.098134995 | -1.008176 | 183014.8648 | 5.262486
25 | 158510 | 5.200057 | 1 | 0.109393539 | -0.9610083 | 237859.9575 | 5.376321
25 | 158500 | 5.200029 | 1 | 0.124021868 | -0.9065017 | 320931.3637 | 5.506412
25 | 158500 | 5.200029 | 1 | 0.155127902 | -0.8093101 | 556312.9256 | 5.745319
25 | 177820 | 5.249981 | 1 | 0.0138175 | -1.859571 | 1455.296582 | 3.162952
25 | 177820 | 5.249981 | 1 | 0.015486937 | -1.810034 | 1947.216719 | 3.289414
25 | 177820 | 5.249981 | 1 | 0.017448006 | -1.758254 | 2619.028052 | 3.41814
25 | 177830 | 5.250005 | 1 | 0.019641038 | -1.706836 | 3573.989819 | 3.553153
25 | 177820 | 5.249981 | 1 | 0.022118764 | -1.655239 | 4896.646627 | 3.689899
25 | 177820 | 5.249981 | 1 | 0.027699311 | -1.557531 | 8757.571039 | 3.942384
25 | 177820 | 5.249981 | 1 | 0.034647347 | -1.46033 | 15704.90259 | 4.196035
25 | 177820 | 5.249981 | 1 | 0.039029124 | -1.408611 | 21387.24118 | 4.330155
25 | 177820 | 5.249981 | 1 | 0.044044588 | -1.356107 | 29039.82633 | 4.462994
25 | 177820 | 5.249981 | 1 | 0.049356749 | -1.306653 | 38777.3922 | 4.588579
25 | 177820 | 5.249981 | 1 | 0.055604989 | -1.254886 | 51692.85659 | 4.713431
25 | 177820 | 5.249981 | 1 | 0.06254484 | -1.203809 | 69575.88416 | 4.842459
25 | 177820 | 5.249981 | 1 | 0.069932977 | -1.155318 | 94829.7604 | 4.976945
25 | 177820 | 5.249981 | 1 | 0.077929871 | -1.108296 | 123936.1788 | 5.093198
25 | 177820 | 5.249981 | 1 | 0.097972878 | -1.008894 | 216240.5996 | 5.334937
25 | 177820 | 5.249981 | 1 | 0.110556402 | -0.9564161 | 290107.5928 | 5.462559
25 | 177820 | 5.249981 | 1 | 0.124066086 | -0.9063469 | 381807.5464 | 5.581845
25 | 177820 | 5.249981 | 1 | 0.138760394 | -0.8577345 | 508254.8668 | 5.706082
25 | 199500 | 5.299943 | 1 | 0.012814663 | -1.892293 | 1359.728946 | 3.133452
25 | 199500 | 5.299943 | 1 | 0.012308796 | -1.909784 | 1295.823376 | 3.112546
25 | 199500 | 5.299943 | 1 | 0.013811621 | -1.859755 | 1713.519808 | 3.233889
25 | 199510 | 5.299965 | 1 | 0.017493501 | -1.757123 | 3131.491897 | 3.495751
25 | 199500 | 5.299943 | 1 | 0.019708545 | -1.705345 | 4293.7631 | 3.632838
25 | 199500 | 5.299943 | 1 | 0.022094211 | -1.655722 | 5780.063046 | 3.761933
25 | 199500 | 5.299943 | 1 | 0.024630936 | -1.608519 | 7703.877937 | 3.886709
25 | 199500 | 5.299943 | 1 | 0.030904106 | -1.509984 | 13727.56106 | 4.137593
25 | 199500 | 5.299943 | 1 | 0.034832872 | -1.458011 | 18846.99738 | 4.275242
25 | 199500 | 5.299943 | 1 | 0.044037148 | -1.356181 | 34431.32807 | 4.536954
25 | 199500 | 5.299943 | 1 | 0.049523869 | -1.305185 | 46554.40586 | 4.667961
25 | 199500 | 5.299943 | 1 | 0.055728353 | -1.253924 | 61598.99788 | 4.789574
25 | 199510 | 5.299965 | 1 | 0.062311667 | -1.205431 | 84808.51689 | 4.928439
25 | 199500 | 5.299943 | 1 | 0.069162306 | -1.160131 | 109976.8533 | 5.041301
25 | 199500 | 5.299943 | 1 | 0.07801177 | -1.10784 | 147898.0434 | 5.169962
25 | 199500 | 5.299943 | 1 | 0.08743553 | -1.058312 | 195279.9663 | 5.290658
25 | 199500 | 5.299943 | 1 | 0.098734801 | -1.00553 | 263199.8984 | 5.420286
25 | 199500 | 5.299943 | 1 | 0.136679366 | -0.864297 | 584646.126 | 5.766893
25 | 199500 | 5.299943 | 1 | 0.154512417 | -0.8110366 | 778826.1991 | 5.891441
25 | 223850 | 5.349957 | 1 | 0.012876639 | -1.890197 | 1741.014541 | 3.240802
25 | 223850 | 5.349957 | 1 | 0.012336084 | -1.908823 | 1568.169639 | 3.195393
25 | 223850 | 5.349957 | 1 | 0.01383457 | -1.859034 | 2071.805286 | 3.316349
25 | 223850 | 5.349957 | 1 | 0.017508207 | -1.756758 | 3794.890527 | 3.579199
25 | 223850 | 5.349957 | 1 | 0.027588814 | -1.559267 | 12211.32658 | 4.086763
25 | 223850 | 5.349957 | 1 | 0.030793354 | -1.511543 | 16267.93111 | 4.211332
25 | 223850 | 5.349957 | 1 | 0.034926988 | -1.456839 | 22632.85134 | 4.354739
25 | 223850 | 5.349957 | 1 | 0.044218617 | -1.354395 | 41569.50494 | 4.618775
25 | 223850 | 5.349957 | 1 | 0.049662119 | -1.303975 | 56012.09577 | 4.748282
25 | 223850 | 5.349957 | 1 | 0.06175435 | -1.209332 | 98906.6499 | 4.995225
25 | 223850 | 5.349957 | 1 | 0.087801203 | -1.0565 | 237281.9938 | 5.375265
25 | 223850 | 5.349957 | 1 | 0.098621585 | -1.006028 | 314961.8538 | 5.498258
25 | 223850 | 5.349957 | 1 | 0.122880992 | -0.9105153 | 544722.457 | 5.736175
25 | 223850 | 5.349957 | 1 | 0.137569552 | -0.8614777 | 709348.3739 | 5.85086
25 | 251170 | 5.399968 | 1 | 0.013055732 | -1.884199 | 2262.910587 | 3.354667
25 | 251170 | 5.399968 | 1 | 0.012350213 | -1.908326 | 1948.042054 | 3.289598
25 | 251170 | 5.399968 | 1 | 0.013895429 | -1.857128 | 2592.256897 | 3.413678
25 | 251170 | 5.399968 | 1 | 0.017585679 | -1.754841 | 4704.915331 | 3.672552
25 | 251170 | 5.399968 | 1 | 0.019584593 | -1.708085 | 6166.926736 | 3.790069
25 | 251170 | 5.399968 | 1 | 0.024474401 | -1.611288 | 10941.64448 | 4.039083
25 | 251170 | 5.399968 | 1 | 0.02763783 | -1.558496 | 14874.62098 | 4.172446
25 | 251170 | 5.399968 | 1 | 0.034854894 | -1.457736 | 27126.64693 | 4.433396
25 | 251170 | 5.399968 | 1 | 0.039314917 | -1.405443 | 37101.17357 | 4.569388
25 | 251170 | 5.399968 | 1 | 0.044278576 | -1.353806 | 50336.60598 | 4.701884
25 | 251170 | 5.399968 | 1 | 0.049477092 | -1.305596 | 69303.99422 | 4.840758
25 | 251170 | 5.399968 | 1 | 0.055073229 | -1.259059 | 90837.14978 | 4.958263
25 | 251170 | 5.399968 | 1 | 0.062030123 | -1.207397 | 120548.5034 | 5.081162
25 | 251170 | 5.399968 | 1 | 0.069597596 | -1.157406 | 160968.1046 | 5.20674
25 | 251170 | 5.399968 | 1 | 0.078401437 | -1.105676 | 216823.809 | 5.336107
25 | 251170 | 5.399968 | 1 | 0.087842406 | -1.056296 | 286943.8736 | 5.457797
25 | 251170 | 5.399968 | 1 | 0.098237658 | -1.007722 | 385325.0273 | 5.585827
25 | 281860 | 5.450033 | 1 | 0.013174327 | -1.880272 | 2889.53144 | 3.460827
25 | 281850 | 5.450018 | 1 | 0.012419281 | -1.905904 | 2480.678594 | 3.39457
25 | 281850 | 5.450018 | 1 | 0.013950231 | -1.855419 | 3297.714089 | 3.518213
25 | 281850 | 5.450018 | 1 | 0.015631339 | -1.806004 | 4341.331734 | 3.637623
25 | 281850 | 5.450018 | 1 | 0.017402733 | -1.759383 | 5670.629505 | 3.753631
25 | 281860 | 5.450033 | 1 | 0.024614345 | -1.608812 | 13623.67457 | 4.134294
25 | 281860 | 5.450033 | 1 | 0.027701809 | -1.557492 | 18325.83964 | 4.263064
25 | 281850 | 5.450018 | 1 | 0.031091931 | -1.507352 | 24592.22803 | 4.390798
25 | 281850 | 5.450018 | 1 | 0.035072535 | -1.455033 | 33679.40394 | 4.527364
25 | 281860 | 5.450033 | 1 | 0.03937798 | -1.404747 | 45459.87546 | 4.657628
25 | 281850 | 5.450018 | 1 | 0.044022337 | -1.356327 | 62572.44922 | 4.796383
25 | 281850 | 5.450018 | 1 | 0.048995119 | -1.309847 | 82051.91465 | 4.914089
25 | 281850 | 5.450018 | 1 | 0.055179595 | -1.258221 | 110783.9294 | 5.044477
25 | 281850 | 5.450018 | 1 | 0.061878201 | -1.208462 | 145390.1865 | 5.162535
25 | 281850 | 5.450018 | 1 | 0.069662351 | -1.157002 | 196252.4584 | 5.292815
50 | 50020 | 4.699144 | 1 | 0.027998459 | -1.552866 | 1095.616077 | 3.039658
50 | 50020 | 4.699144 | 1 | 0.035006203 | -1.455855 | 1909.33587 | 3.280882
50 | 50020 | 4.699144 | 1 | 0.039650286 | -1.401754 | 2623.160983 | 3.418825
50 | 50020 | 4.699144 | 1 | 0.044578536 | -1.350874 | 3549.272659 | 3.550139
50 | 50030 | 4.699231 | 1 | 0.049706125 | -1.30359 | 4845.135951 | 3.685306
50 | 50020 | 4.699144 | 1 | 0.055451868 | -1.256084 | 6351.403688 | 3.80287
50 | 50020 | 4.699144 | 1 | 0.069939301 | -1.155279 | 11029.67308 | 4.042563
50 | 50020 | 4.699144 | 1 | 0.079443092 | -1.099944 | 15113.44827 | 4.179364
50 | 50020 | 4.699144 | 1 | 0.088725899 | -1.05195 | 19940.16763 | 4.299729
50 | 50030 | 4.699231 | 1 | 0.098551216 | -1.006338 | 26026.23789 | 4.415411
50 | 50020 | 4.699144 | 1 | 0.110265433 | -0.9575606 | 34262.29336 | 4.534816
50 | 50030 | 4.699231 | 1 | 0.12397918 | -0.9066512 | 45874.56082 | 4.661572
50 | 50020 | 4.699144 | 1 | 0.173196957 | -0.7614597 | 105597.3536 | 5.023653
50 | 50020 | 4.699144 | 1 | 0.19551568 | -0.7088184 | 144536.8874 | 5.159979
50 | 50020 | 4.699144 | 1 | 0.217654229 | -0.6622329 | 189925.2011 | 5.278583
50 | 50030 | 4.699231 | 1 | 0.268012712 | -0.5718446 | 323386.9029 | 5.509722
50 | 56320 | 4.750663 | 1 | 0.024521882 | -1.610446 | 978.4264497 | 2.990528
50 | 56320 | 4.750663 | 1 | 0.027655346 | -1.558221 | 1322.360361 | 3.12135
50 | 56320 | 4.750663 | 1 | 0.034964592 | -1.456372 | 2344.433168 | 3.370038
50 | 56320 | 4.750663 | 1 | 0.039496578 | -1.403441 | 3171.45816 | 3.501259
50 | 56320 | 4.750663 | 1 | 0.04389466 | -1.357588 | 4277.388038 | 3.631179
50 | 56320 | 4.750663 | 1 | 0.055553153 | -1.255291 | 7514.230322 | 3.875885
50 | 56320 | 4.750663 | 1 | 0.062442329 | -1.204521 | 9956.432911 | 3.998104
50 | 56320 | 4.750663 | 1 | 0.087358333 | -1.058696 | 22401.88282 | 4.350285
50 | 56320 | 4.750663 | 1 | 0.122811269 | -0.9107618 | 51530.81264 | 4.712067
50 | 56320 | 4.750663 | 1 | 0.138376074 | -0.858939 | 69788.57213 | 4.843784
50 | 56320 | 4.750663 | 1 | 0.216832187 | -0.6638762 | 220116.1066 | 5.342652
50 | 56310 | 4.750586 | 1 | 0.267619021 | -0.572483 | 374065.9706 | 5.572948
50 | 63020 | 4.799478 | 1 | 0.021632009 | -1.664903 | 805.9127383 | 2.906288
50 | 63020 | 4.799478 | 1 | 0.024773185 | -1.606018 | 1133.209213 | 3.05431
50 | 63020 | 4.799478 | 1 | 0.027810307 | -1.555794 | 1497.701442 | 3.175425
50 | 63020 | 4.799478 | 1 | 0.035189585 | -1.453586 | 2659.779691 | 3.424846
50 | 63030 | 4.799547 | 1 | 0.039062547 | -1.408239 | 3616.413798 | 3.558278
50 | 63020 | 4.799478 | 1 | 0.062647305 | -1.203098 | 11494.72838 | 4.060499
50 | 63020 | 4.799478 | 1 | 0.07789647 | -1.108482 | 19243.53155 | 4.284285
50 | 63020 | 4.799478 | 1 | 0.087691368 | -1.057043 | 25703.58543 | 4.409994
50 | 63020 | 4.799478 | 1 | 0.098223497 | -1.007785 | 33873.21869 | 4.529856
50 | 63020 | 4.799478 | 1 | 0.110467422 | -0.9567658 | 45187.74242 | 4.655021
50 | 63020 | 4.799478 | 1 | 0.123523476 | -0.9082505 | 59602.37429 | 4.775264
50 | 63020 | 4.799478 | 1 | 0.138102074 | -0.8597998 | 79323.33333 | 4.899401
50 | 63020 | 4.799478 | 1 | 0.156580873 | -0.8052613 | 108629.5997 | 5.035948
50 | 63020 | 4.799478 | 1 | 0.195149461 | -0.7096326 | 191311.8669 | 5.281742
50 | 63020 | 4.799478 | 1 | 0.216329891 | -0.6648835 | 249461.3838 | 5.397003
50 | 63030 | 4.799547 | 1 | 0.268199429 | -0.5715422 | 427142.3839 | 5.630573
50 | 70830 | 4.850217 | 1 | 0.021885032 | -1.659853 | 927.258475 | 2.967201
50 | 70830 | 4.850217 | 1 | 0.024691335 | -1.607455 | 1243.598131 | 3.09468
50 | 70830 | 4.850217 | 1 | 0.027859672 | -1.555024 | 1716.460317 | 3.234634
50 | 70840 | 4.850279 | 1 | 0.034900975 | -1.457162 | 3092.694422 | 3.490337
50 | 70840 | 4.850279 | 1 | 0.039039985 | -1.40849 | 4083.403273 | 3.611022
50 | 70840 | 4.850279 | 1 | 0.055572087 | -1.255143 | 9807.160843 | 3.991543
50 | 70840 | 4.850279 | 1 | 0.069623831 | -1.157242 | 16701.43194 | 4.222754
50 | 70840 | 4.850279 | 1 | 0.086722351 | -1.061869 | 28733.10879 | 4.458383
50 | 70840 | 4.850279 | 1 | 0.110686917 | -0.9559037 | 52609.57548 | 4.721065
50 | 70840 | 4.850279 | 1 | 0.241624391 | -0.6168592 | 383820.4649 | 5.584128
50 | 70840 | 4.850279 | 1 | 0.273035525 | -0.5637808 | 522759.9608 | 5.718302
50 | 79460 | 4.900149 | 1 | 0.019567056 | -1.708475 | 778.1715275 | 2.891075
50 | 79460 | 4.900149 | 1 | 0.022031842 | -1.656949 | 1057.340411 | 3.024215
50 | 79470 | 4.900203 | 1 | 0.024758303 | -1.606279 | 1408.347747 | 3.14871
50 | 79470 | 4.900203 | 1 | 0.027923998 | -1.554022 | 1914.446848 | 3.282043
50 | 79460 | 4.900149 | 1 | 0.031051421 | -1.507919 | 2619.833509 | 3.418274
50 | 79460 | 4.900149 | 1 | 0.034555209 | -1.461486 | 3358.272558 | 3.526116
50 | 79460 | 4.900149 | 1 | 0.044100961 | -1.355552 | 6196.269592 | 3.79213
50 | 79460 | 4.900149 | 1 | 0.049730168 | -1.30338 | 8411.541611 | 3.924876
50 | 79460 | 4.900149 | 1 | 0.062124413 | -1.206738 | 14671.43686 | 4.166473
50 | 79460 | 4.900149 | 1 | 0.078071297 | -1.107509 | 25213.52305 | 4.401634
50 | 79460 | 4.900149 | 1 | 0.086898174 | -1.060989 | 32922.90003 | 4.517498
50 | 79460 | 4.900149 | 1 | 0.110077958 | -0.9582996 | 59518.79178 | 4.774654
50 | 79460 | 4.900149 | 1 | 0.124486035 | -0.9048794 | 81770.16356 | 4.912595
50 | 79460 | 4.900149 | 1 | 0.13941442 | -0.8556923 | 109005.8457 | 5.03745
50 | 79460 | 4.900149 | 1 | 0.173218041 | -0.7614069 | 191579.1859 | 5.282348
50 | 79460 | 4.900149 | 1 | 0.193916428 | -0.7123854 | 255525.1192 | 5.407434
50 | 79460 | 4.900149 | 1 | 0.217311265 | -0.6629178 | 341579.3928 | 5.533492
50 | 89080 | 4.94978 | 1 | 0.019552155 | -1.708805 | 869.3314017 | 2.939185
50 | 89080 | 4.94978 | 1 | 0.022098567 | -1.655636 | 1209.671781 | 3.082668
50 | 89080 | 4.94978 | 1 | 0.027643176 | -1.558412 | 2211.8587 | 3.344757
50 | 89080 | 4.94978 | 1 | 0.030949595 | -1.509345 | 2968.048897 | 3.472471
50 | 89080 | 4.94978 | 1 | 0.034915392 | -1.456983 | 3953.386891 | 3.596969
50 | 89080 | 4.94978 | 1 | 0.044062899 | -1.355927 | 7125.09244 | 3.852791
50 | 89080 | 4.94978 | 1 | 0.049632563 | -1.304233 | 9613.206009 | 3.982868
50 | 89080 | 4.94978 | 1 | 0.055116437 | -1.258719 | 12510.94661 | 4.09729
50 | 89090 | 4.949829 | 1 | 0.069482548 | -1.158124 | 21709.11751 | 4.336642
50 | 89080 | 4.94978 | 1 | 0.078224844 | -1.106655 | 29302.81562 | 4.466909
50 | 89080 | 4.94978 | 1 | 0.098490845 | -1.006604 | 52515.80528 | 4.72029
50 | 89080 | 4.94978 | 1 | 0.1109429 | -0.9549005 | 71214.73311 | 4.85257
50 | 89090 | 4.949829 | 1 | 0.124518428 | -0.9047664 | 95692.06829 | 4.980876
50 | 89090 | 4.949829 | 1 | 0.15318928 | -0.8147716 | 164004.0721 | 5.214855
50 | 89080 | 4.94978 | 1 | 0.172778754 | -0.7625097 | 222966.1134 | 5.348239
50 | 89090 | 4.949829 | 1 | 0.193645746 | -0.712992 | 299341.3213 | 5.476167
50 | 99950 | 4.999783 | 1 | 0.019616864 | -1.70737 | 993.1452072 | 2.997013
50 | 99950 | 4.999783 | 1 | 0.022061641 | -1.656362 | 1358.636001 | 3.133103
50 | 99960 | 4.999826 | 1 | 0.024708531 | -1.607153 | 1896.952399 | 3.278056
50 | 99950 | 4.999783 | 1 | 0.027661113 | -1.55813 | 2514.323963 | 3.400421
50 | 99950 | 4.999783 | 1 | 0.034926399 | -1.456846 | 4450.983841 | 3.648456
50 | 99950 | 4.999783 | 1 | 0.039242214 | -1.406246 | 6016.132491 | 3.779317
50 | 99950 | 4.999783 | 1 | 0.044272039 | -1.35387 | 8213.583988 | 3.914533
50 | 99950 | 4.999783 | 1 | 0.049128126 | -1.30867 | 10691.6548 | 4.029045
50 | 99950 | 4.999783 | 1 | 0.055037992 | -1.259337 | 14180.43445 | 4.15169
50 | 99950 | 4.999783 | 1 | 0.062041794 | -1.207316 | 19258.68453 | 4.284627
50 | 99950 | 4.999783 | 1 | 0.069379747 | -1.158767 | 24954.9899 | 4.397157
50 | 99950 | 4.999783 | 1 | 0.078234722 | -1.1066 | 33773.96405 | 4.528582
50 | 99950 | 4.999783 | 1 | 0.087603536 | -1.057478 | 45016.12152 | 4.653368
50 | 99950 | 4.999783 | 1 | 0.098908447 | -1.004767 | 61682.11388 | 4.790159
50 | 99950 | 4.999783 | 1 | 0.110758218 | -0.955624 | 82409.82889 | 4.915979
50 | 99950 | 4.999783 | 1 | 0.137304896 | -0.862314 | 145360.8569 | 5.162447
50 | 99950 | 4.999783 | 1 | 0.154728446 | -0.8104298 | 196926.3359 | 5.294304
50 | 99950 | 4.999783 | 1 | 0.17238953 | -0.7634891 | 259939.8297 | 5.414873
50 | 99950 | 4.999783 | 1 | 0.19457772 | -0.7109069 | 355880.6652 | 5.551304
50 | 99950 | 4.999783 | 1 | 0.21868474 | -0.6601815 | 479177.7654 | 5.680497
50 | 99950 | 4.999783 | 1 | 0.240161141 | -0.6194973 | 619685.956 | 5.792172
50 | 99950 | 4.999783 | 1 | 0.268736966 | -0.5706726 | 821036.215 | 5.914362
50 | 112160 | 5.049838 | 1 | 0.016633515 | -1.779016 | 739.8215625 | 2.869127
50 | 112160 | 5.049838 | 1 | 0.01752117 | -1.756437 | 835.4853336 | 2.921939
50 | 112160 | 5.049838 | 1 | 0.019750222 | -1.704428 | 1143.163558 | 3.058108
50 | 112160 | 5.049838 | 1 | 0.024521289 | -1.610457 | 2098.810441 | 3.321973
50 | 112170 | 5.049877 | 1 | 0.027594493 | -1.559178 | 2838.707823 | 3.453121
50 | 112170 | 5.049877 | 1 | 0.035061204 | -1.455173 | 5186.650045 | 3.714887
50 | 112170 | 5.049877 | 1 | 0.039450678 | -1.403946 | 7059.64503 | 3.848783
50 | 112150 | 5.049799 | 1 | 0.049024531 | -1.309587 | 12269.25192 | 4.088818
50 | 112160 | 5.049838 | 1 | 0.055203719 | -1.258032 | 16543.32032 | 4.218623
50 | 112160 | 5.049838 | 1 | 0.06183085 | -1.208795 | 22183.00785 | 4.34602
50 | 112160 | 5.049838 | 1 | 0.069701364 | -1.156759 | 29349.51758 | 4.467601
50 | 112160 | 5.049838 | 1 | 0.078105099 | -1.107321 | 39278.81673 | 4.594158
50 | 112160 | 5.049838 | 1 | 0.088343006 | -1.053828 | 54053.59161 | 4.732825
50 | 112160 | 5.049838 | 1 | 0.098854085 | -1.005005 | 72281.36189 | 4.859026
50 | 112160 | 5.049838 | 1 | 0.110629554 | -0.9561288 | 98510.8538 | 4.993484
50 | 112160 | 5.049838 | 1 | 0.12304712 | -0.9099285 | 129520.7229 | 5.112339
50 | 112160 | 5.049838 | 1 | 0.173881567 | -0.7597465 | 314222.2027 | 5.497237
50 | 112160 | 5.049838 | 1 | 0.240593612 | -0.6187159 | 733865.3511 | 5.865616
50 | 112160 | 5.049838 | 1 | 0.269372698 | -0.5696464 | 968499.8293 | 5.9861
50 | 125850 | 5.099853 | 1 | 0.017335345 | -1.761068 | 951.481771 | 2.9784
50 | 125850 | 5.099853 | 1 | 0.017516351 | -1.756556 | 983.3822228 | 2.992722
50 | 125860 | 5.099888 | 1 | 0.021765693 | -1.662228 | 1817.624491 | 3.259504
50 | 125860 | 5.099888 | 1 | 0.027683399 | -1.557781 | 3326.960389 | 3.522048
50 | 125860 | 5.099888 | 1 | 0.031208136 | -1.505732 | 4543.843552 | 3.657423
50 | 125860 | 5.099888 | 1 | 0.035146279 | -1.454121 | 6062.379548 | 3.782643
50 | 125860 | 5.099888 | 1 | 0.038888061 | -1.410184 | 7868.949799 | 3.895917
50 | 125860 | 5.099888 | 1 | 0.04922402 | -1.307823 | 14409.12046 | 4.158637
50 | 125860 | 5.099888 | 1 | 0.055066589 | -1.259112 | 19296.03239 | 4.285468
50 | 125860 | 5.099888 | 1 | 0.07867047 | -1.104188 | 47211.21881 | 4.674045
50 | 125850 | 5.099853 | 1 | 0.098687537 | -1.005738 | 87351.97459 | 4.941273
50 | 125860 | 5.099888 | 1 | 0.109824756 | -0.9592998 | 114483.3823 | 5.058742
50 | 125860 | 5.099888 | 1 | 0.138384451 | -0.8589127 | 207436.5315 | 5.316885
50 | 125860 | 5.099888 | 1 | 0.155718829 | -0.8076589 | 280098.7363 | 5.447311
50 | 125860 | 5.099888 | 1 | 0.174476612 | -0.7582628 | 375312.9687 | 5.574394
50 | 125850 | 5.099853 | 1 | 0.216414055 | -0.6647145 | 664504.626 | 5.822498
50 | 125860 | 5.099888 | 1 | 0.243210876 | -0.614017 | 888278.957 | 5.948549
50 | 141260 | 5.150019 | 1 | 0.015738291 | -1.803042 | 891.0644612 | 2.949909
50 | 141270 | 5.15005 | 1 | 0.015593711 | -1.807051 | 861.0731092 | 2.93504
50 | 141270 | 5.15005 | 1 | 0.017402217 | -1.759395 | 1195.612953 | 3.077591
50 | 141260 | 5.150019 | 1 | 0.024680658 | -1.607643 | 2898.435212 | 3.462164
50 | 141260 | 5.150019 | 1 | 0.031337743 | -1.503932 | 5406.004941 | 3.732876
50 | 141270 | 5.15005 | 1 | 0.034783702 | -1.458624 | 6943.519876 | 3.84158
50 | 141260 | 5.150019 | 1 | 0.038797454 | -1.411197 | 9229.404894 | 3.965174
50 | 141260 | 5.150019 | 1 | 0.043733229 | -1.359188 | 12557.26737 | 4.098895
50 | 141260 | 5.150019 | 1 | 0.049132439 | -1.308632 | 17064.0813 | 4.232083
50 | 141260 | 5.150019 | 1 | 0.062013818 | -1.207512 | 31020.95035 | 4.491655
50 | 141260 | 5.150019 | 1 | 0.123161536 | -0.9095249 | 183833.8566 | 5.264425
50 | 141260 | 5.150019 | 1 | 0.139124131 | -0.8565975 | 251465.9823 | 5.400479
50 | 141260 | 5.150019 | 1 | 0.155056133 | -0.8095111 | 331266.0538 | 5.520177
50 | 141260 | 5.150019 | 1 | 0.17382346 | -0.7598916 | 454595.3958 | 5.657625
50 | 141260 | 5.150019 | 1 | 0.192768021 | -0.714965 | 590803.9623 | 5.771443
50 | 141260 | 5.150019 | 1 | 0.21678138 | -0.663978 | 792323.5259 | 5.898903
50 | 158500 | 5.200029 | 1 | 0.01422593 | -1.846919 | 811.244311 | 2.909152
50 | 158500 | 5.200029 | 1 | 0.013946262 | -1.855542 | 777.0210248 | 2.890433
50 | 158500 | 5.200029 | 1 | 0.015458047 | -1.810845 | 1078.913049 | 3.032986
50 | 158500 | 5.200029 | 1 | 0.017420122 | -1.758949 | 1443.438183 | 3.159398
50 | 158500 | 5.200029 | 1 | 0.022021054 | -1.657162 | 2618.379464 | 3.418033
50 | 158500 | 5.200029 | 1 | 0.024764468 | -1.606171 | 3531.156728 | 3.547917
50 | 158500 | 5.200029 | 1 | 0.030948021 | -1.509367 | 6286.854328 | 3.798433
50 | 158500 | 5.200029 | 1 | 0.03457692 | -1.461214 | 8263.579464 | 3.917168
50 | 158500 | 5.200029 | 1 | 0.038627022 | -1.413109 | 10938.67761 | 4.038965
50 | 158500 | 5.200029 | 1 | 0.043714109 | -1.359378 | 15114.43125 | 4.179392
50 | 158510 | 5.200057 | 1 | 0.061898727 | -1.208318 | 37383.75204 | 4.572683
50 | 158500 | 5.200029 | 1 | 0.070119391 | -1.154162 | 50514.39404 | 4.703415
50 | 158510 | 5.200057 | 1 | 0.078476968 | -1.105258 | 70153.48663 | 4.846049
50 | 158500 | 5.200029 | 1 | 0.08683888 | -1.061286 | 90902.25109 | 4.958575
50 | 158500 | 5.200029 | 1 | 0.09823492 | -1.007734 | 124490.291 | 5.095135
50 | 158500 | 5.200029 | 1 | 0.109678222 | -0.9598796 | 164612.2355 | 5.216462
50 | 158500 | 5.200029 | 1 | 0.138414106 | -0.8588196 | 299771.0466 | 5.47679
50 | 158500 | 5.200029 | 1 | 0.192894905 | -0.7146792 | 708203.9434 | 5.850158
50 | 177820 | 5.249981 | 1 | 0.014412262 | -1.841268 | 1059.696965 | 3.025182
50 | 177830 | 5.250005 | 1 | 0.015484984 | -1.810089 | 1306.918875 | 3.116249
50 | 177820 | 5.249981 | 1 | 0.01742876 | -1.758734 | 1778.998935 | 3.250176
50 | 177820 | 5.249981 | 1 | 0.019525729 | -1.709393 | 2370.689654 | 3.374875
50 | 177820 | 5.249981 | 1 | 0.022023153 | -1.657121 | 3203.167708 | 3.50558
50 | 177820 | 5.249981 | 1 | 0.024755766 | -1.606324 | 4344.275323 | 3.637917
50 | 177820 | 5.249981 | 1 | 0.030890647 | -1.510173 | 7607.319762 | 3.881232
50 | 177820 | 5.249981 | 1 | 0.043893735 | -1.357597 | 18611.75563 | 4.269787
50 | 177820 | 5.249981 | 1 | 0.049180041 | -1.308211 | 24998.50716 | 4.397914
50 | 177820 | 5.249981 | 1 | 0.055544778 | -1.255357 | 34254.35616 | 4.534716
50 | 177820 | 5.249981 | 1 | 0.062390692 | -1.20488 | 46303.52633 | 4.665614
50 | 177820 | 5.249981 | 1 | 0.069821552 | -1.156011 | 63079.5044 | 4.799888
50 | 177820 | 5.249981 | 1 | 0.077483637 | -1.11079 | 82386.03548 | 4.915854
50 | 177820 | 5.249981 | 1 | 0.097873093 | -1.009337 | 149715.0746 | 5.175266
50 | 177820 | 5.249981 | 1 | 0.124102777 | -0.9062185 | 275143.6946 | 5.43956
50 | 177820 | 5.249981 | 1 | 0.13862746 | -0.8581507 | 373207.7538 | 5.571951
50 | 177820 | 5.249981 | 1 | 0.153796987 | -0.8130522 | 483004.2226 | 5.683951
50 | 177820 | 5.249981 | 1 | 0.173010224 | -0.7619282 | 648264.9563 | 5.811753
50 | 199500 | 5.299943 | 1 | 0.012983096 | -1.886622 | 1032.120321 | 3.01373
50 | 199500 | 5.299943 | 1 | 0.01379803 | -1.860183 | 1236.499405 | 3.092194
50 | 199500 | 5.299943 | 1 | 0.017489743 | -1.757217 | 2220.87404 | 3.346524
50 | 199500 | 5.299943 | 1 | 0.019701833 | -1.705493 | 3012.929607 | 3.478989
50 | 199500 | 5.299943 | 1 | 0.024628517 | -1.608562 | 5310.013049 | 3.725096
50 | 199500 | 5.299943 | 1 | 0.027409964 | -1.562092 | 6952.35196 | 3.842132
50 | 199500 | 5.299943 | 1 | 0.030784985 | -1.511661 | 9325.626351 | 3.969678
50 | 199500 | 5.299943 | 1 | 0.03476988 | -1.458797 | 12589.23154 | 4.099999
50 | 199500 | 5.299943 | 1 | 0.039065915 | -1.408202 | 17054.31137 | 4.231834
50 | 199500 | 5.299943 | 1 | 0.043919328 | -1.357344 | 22976.95692 | 4.361293
50 | 199500 | 5.299943 | 1 | 0.04939681 | -1.306301 | 31236.54917 | 4.494663
50 | 199510 | 5.299965 | 1 | 0.087508309 | -1.057951 | 138016.1924 | 5.13993
50 | 199500 | 5.299943 | 1 | 0.123428458 | -0.9085847 | 339754.072 | 5.531165
50 | 199500 | 5.299943 | 1 | 0.137271009 | -0.8624212 | 442298.9101 | 5.645716
50 | 199500 | 5.299943 | 1 | 0.154182 | -0.8119663 | 588559.4414 | 5.76979
50 | 223850 | 5.349957 | 1 | 0.013015266 | -1.885547 | 1404.881552 | 3.14764
50 | 223850 | 5.349957 | 1 | 0.01385603 | -1.858361 | 1622.907587 | 3.210294
50 | 223860 | 5.349976 | 1 | 0.015541611 | -1.808504 | 2132.567199 | 3.328903
50 | 223850 | 5.349957 | 1 | 0.021951836 | -1.658529 | 5037.560801 | 3.70222
50 | 223850 | 5.349957 | 1 | 0.03092454 | -1.509697 | 11919.61205 | 4.076262
50 | 223850 | 5.349957 | 1 | 0.034822555 | -1.458139 | 15927.82703 | 4.202157
50 | 223850 | 5.349957 | 1 | 0.039140786 | -1.40737 | 21477.21408 | 4.331978
50 | 223850 | 5.349957 | 1 | 0.044087924 | -1.35568 | 29115.33136 | 4.464122
50 | 223850 | 5.349957 | 1 | 0.061747903 | -1.209378 | 71651.5642 | 4.855226
50 | 223850 | 5.349957 | 1 | 0.069372482 | -1.158813 | 96084.04349 | 4.982651
50 | 223850 | 5.349957 | 1 | 0.087865835 | -1.05618 | 172231.8907 | 5.236114
50 | 223850 | 5.349957 | 1 | 0.098732573 | -1.00554 | 231702.7744 | 5.364931
50 | 223850 | 5.349957 | 1 | 0.110171803 | -0.9579295 | 313217.4554 | 5.495846
50 | 223850 | 5.349957 | 1 | 0.122824322 | -0.9107156 | 411101.4334 | 5.613949
50 | 223860 | 5.349976 | 1 | 0.137627747 | -0.861294 | 544036.5187 | 5.735628
50 | 251170 | 5.399968 | 1 | 0.013164575 | -1.880593 | 1909.545944 | 3.28093
50 | 251170 | 5.399968 | 1 | 0.013831316 | -1.859136 | 2125.681827 | 3.327498
50 | 251170 | 5.399968 | 1 | 0.015603729 | -1.806772 | 2832.109432 | 3.45211
50 | 251170 | 5.399968 | 1 | 0.017544949 | -1.755848 | 3794.321716 | 3.579134
50 | 251170 | 5.399968 | 1 | 0.019522764 | -1.709459 | 4917.008595 | 3.691701
50 | 251170 | 5.399968 | 1 | 0.02173624 | -1.662816 | 6415.244137 | 3.807213
50 | 251170 | 5.399968 | 1 | 0.024547129 | -1.609999 | 8651.717901 | 3.937102
50 | 251170 | 5.399968 | 1 | 0.027598404 | -1.559116 | 11540.36978 | 4.06222
50 | 251170 | 5.399968 | 1 | 0.031027256 | -1.508257 | 15469.20412 | 4.189468
50 | 251170 | 5.399968 | 1 | 0.039270697 | -1.405931 | 27632.14166 | 4.441415
50 | 251170 | 5.399968 | 1 | 0.044219689 | -1.354384 | 37315.90865 | 4.571894
50 | 251170 | 5.399968 | 1 | 0.049425597 | -1.306048 | 51295.24941 | 4.710077
50 | 251170 | 5.399968 | 1 | 0.054761816 | -1.261522 | 66381.67197 | 4.822048
50 | 251170 | 5.399968 | 1 | 0.078321533 | -1.106119 | 160727.2771 | 5.20609
50 | 251170 | 5.399968 | 1 | 0.097815971 | -1.00959 | 288667.7834 | 5.460398
50 | 251170 | 5.399968 | 1 | 0.109009189 | -0.9625369 | 377414.5799 | 5.576819
50 | 281860 | 5.450033 | 1 | 0.012439124 | -1.90521 | 2268.111524 | 3.355664
50 | 281850 | 5.450018 | 1 | 0.013907105 | -1.856763 | 2923.608712 | 3.465919
50 | 281860 | 5.450033 | 1 | 0.015606848 | -1.806685 | 3829.823876 | 3.583179
50 | 281860 | 5.450033 | 1 | 0.017380722 | -1.759932 | 4979.143585 | 3.697155
50 | 281850 | 5.450018 | 1 | 0.01949311 | -1.710119 | 6543.554438 | 3.815814
50 | 281850 | 5.450018 | 1 | 0.021782971 | -1.661883 | 8543.608971 | 3.931641
50 | 281850 | 5.450018 | 1 | 0.035045244 | -1.455371 | 26900.6113 | 4.429762
50 | 281850 | 5.450018 | 1 | 0.039364033 | -1.4049 | 35884.76692 | 4.55491
50 | 281850 | 5.450018 | 1 | 0.044004702 | -1.356501 | 49073.22009 | 4.690845
50 | 281850 | 5.450018 | 1 | 0.048988635 | -1.309905 | 64079.11164 | 4.806716
50 | 281850 | 5.450018 | 1 | 0.055314875 | -1.257158 | 86189.62224 | 4.935455
50 | 281850 | 5.450018 | 1 | 0.061768758 | -1.209231 | 113588.7053 | 5.055335
70 | 50020 | 4.699144 | 1 | 0.027606042 | -1.558996 | 689.8457043 | 2.838752
70 | 50030 | 4.699231 | 1 | 0.031056944 | -1.507841 | 920.1997399 | 2.963882
70 | 50020 | 4.699144 | 1 | 0.0394536 | -1.403913 | 1658.894966 | 3.219819
70 | 50020 | 4.699144 | 1 | 0.044459879 | -1.352032 | 2222.131156 | 3.34677
70 | 50030 | 4.699231 | 1 | 0.049404605 | -1.306233 | 3046.413828 | 3.483789
70 | 50030 | 4.699231 | 1 | 0.055349644 | -1.256885 | 3997.646339 | 3.601804
70 | 50030 | 4.699231 | 1 | 0.062277726 | -1.205667 | 5435.800204 | 3.735263
70 | 50030 | 4.699231 | 1 | 0.069753541 | -1.156434 | 7240.807122 | 3.859787
70 | 50020 | 4.699144 | 1 | 0.079020157 | -1.102262 | 9686.04943 | 3.986147
70 | 50030 | 4.699231 | 1 | 0.088328632 | -1.053898 | 13169.05016 | 4.119554
70 | 50020 | 4.699144 | 1 | 0.15607577 | -0.8066645 | 61747.45772 | 4.790619
70 | 50020 | 4.699144 | 1 | 0.174210382 | -0.758926 | 83848.17663 | 4.923494
70 | 50020 | 4.699144 | 1 | 0.196136801 | -0.7074409 | 117081.5997 | 5.068489
70 | 50020 | 4.699144 | 1 | 0.245075969 | -0.6106993 | 213114.1391 | 5.328612
70 | 56320 | 4.750663 | 1 | 0.027565298 | -1.559637 | 810.7764625 | 2.908901
70 | 56320 | 4.750663 | 1 | 0.034917884 | -1.456952 | 1420.449995 | 3.152426
70 | 56320 | 4.750663 | 1 | 0.039277202 | -1.405859 | 1915.29465 | 3.282236
70 | 56320 | 4.750663 | 1 | 0.043895425 | -1.357581 | 2650.008769 | 3.423247
70 | 56320 | 4.750663 | 1 | 0.048865895 | -1.310994 | 3483.156534 | 3.541973
70 | 56320 | 4.750663 | 1 | 0.055264267 | -1.257556 | 4726.887111 | 3.674575
70 | 56320 | 4.750663 | 1 | 0.062064576 | -1.207156 | 6344.782869 | 3.802417
70 | 56310 | 4.750586 | 1 | 0.06987315 | -1.15569 | 8601.823602 | 3.934591
70 | 56320 | 4.750663 | 1 | 0.078498853 | -1.105137 | 11304.20021 | 4.05324
70 | 56310 | 4.750586 | 1 | 0.087159384 | -1.059686 | 14758.93898 | 4.169055
70 | 56310 | 4.750586 | 1 | 0.109419326 | -0.960906 | 27394.67029 | 4.437666
70 | 56310 | 4.750586 | 1 | 0.122649963 | -0.9113326 | 37374.39757 | 4.572574
70 | 56320 | 4.750663 | 1 | 0.138282435 | -0.859233 | 52032.4859 | 4.716275
70 | 56320 | 4.750663 | 1 | 0.174641081 | -0.7578536 | 99013.81821 | 4.995696
70 | 56320 | 4.750663 | 1 | 0.19515513 | -0.70962 | 134923.4597 | 5.130087
70 | 56320 | 4.750663 | 1 | 0.218425155 | -0.6606973 | 182082.033 | 5.260267
70 | 56310 | 4.750586 | 1 | 0.240290153 | -0.619264 | 234476.0557 | 5.370098
70 | 56320 | 4.750663 | 1 | 0.270823931 | -0.567313 | 322173.7612 | 5.50809
70 | 63020 | 4.799478 | 1 | 0.024597768 | -1.609104 | 689.6302384 | 2.838616
70 | 63020 | 4.799478 | 1 | 0.027537705 | -1.560072 | 914.1884886 | 2.961036
70 | 63020 | 4.799478 | 1 | 0.035142826 | -1.454163 | 1634.403121 | 3.213359
70 | 63020 | 4.799478 | 1 | 0.039143764 | -1.407337 | 2250.012466 | 3.352185
70 | 63020 | 4.799478 | 1 | 0.043745043 | -1.359071 | 3001.069963 | 3.477276
70 | 63020 | 4.799478 | 1 | 0.049142517 | -1.308543 | 4015.747686 | 3.603766
70 | 63020 | 4.799478 | 1 | 0.055268866 | -1.257519 | 5424.1358 | 3.734331
70 | 63020 | 4.799478 | 1 | 0.062224249 | -1.20604 | 7324.569887 | 3.864782
70 | 63020 | 4.799478 | 1 | 0.070046061 | -1.154616 | 9964.628084 | 3.998461
70 | 63020 | 4.799478 | 1 | 0.077701092 | -1.109573 | 12658.72226 | 4.10239
70 | 63020 | 4.799478 | 1 | 0.087154725 | -1.059709 | 17151.48798 | 4.234302
70 | 63020 | 4.799478 | 1 | 0.10937969 | -0.9610633 | 31461.70215 | 4.497782
70 | 63020 | 4.799478 | 1 | 0.123573522 | -0.9080746 | 43991.76265 | 4.643371
70 | 63020 | 4.799478 | 1 | 0.156269494 | -0.8061258 | 84883.82925 | 4.928825
70 | 63020 | 4.799478 | 1 | 0.174777515 | -0.7575144 | 115859.0423 | 5.06393
70 | 63020 | 4.799478 | 1 | 0.195442059 | -0.708982 | 157296.9327 | 5.19672
70 | 63020 | 4.799478 | 1 | 0.215991506 | -0.6655633 | 206612.8175 | 5.315157
70 | 63030 | 4.799547 | 1 | 0.269224982 | -0.5698846 | 370566.4934 | 5.568866
70 | 70840 | 4.850279 | 1 | 0.024622381 | -1.60867 | 784.7889109 | 2.894753
70 | 70840 | 4.850279 | 1 | 0.027736082 | -1.556955 | 1061.171134 | 3.025785
70 | 70830 | 4.850217 | 1 | 0.031247118 | -1.50519 | 1411.641315 | 3.149724
70 | 70840 | 4.850279 | 1 | 0.034687657 | -1.459825 | 1903.454728 | 3.279543
70 | 70830 | 4.850217 | 1 | 0.043977047 | -1.356774 | 3470.119381 | 3.540344
70 | 70840 | 4.850279 | 1 | 0.055464851 | -1.255982 | 6251.862154 | 3.796009
70 | 70840 | 4.850279 | 1 | 0.062416037 | -1.204704 | 8516.618515 | 3.930267
70 | 70840 | 4.850279 | 1 | 0.087220945 | -1.059379 | 19870.13212 | 4.298201
70 | 70830 | 4.850217 | 1 | 0.097900734 | -1.009214 | 27104.88703 | 4.433048
70 | 70840 | 4.850279 | 1 | 0.139209642 | -0.8563307 | 72377.73703 | 4.859605
70 | 70840 | 4.850279 | 1 | 0.155595276 | -0.8080036 | 98356.36393 | 4.992802
70 | 70830 | 4.850217 | 1 | 0.194026581 | -0.7121388 | 181651.193 | 5.259238
70 | 70830 | 4.850217 | 1 | 0.216642627 | -0.6642561 | 244958.5314 | 5.389093
70 | 70840 | 4.850279 | 1 | 0.273120293 | -0.563646 | 453006.1537 | 5.656104
70 | 79460 | 4.900149 | 1 | 0.024736734 | -1.606658 | 875.1677313 | 2.942091
70 | 79460 | 4.900149 | 1 | 0.027890117 | -1.55455 | 1194.215092 | 3.077083
70 | 79460 | 4.900149 | 1 | 0.043942699 | -1.357113 | 3909.69399 | 3.592143
70 | 79460 | 4.900149 | 1 | 0.055572164 | -1.255143 | 7082.300556 | 3.850174
70 | 79470 | 4.900203 | 1 | 0.068755715 | -1.162691 | 12346.53801 | 4.091545
70 | 79470 | 4.900203 | 1 | 0.087155957 | -1.059703 | 22679.30644 | 4.35563
70 | 79460 | 4.900149 | 1 | 0.098449162 | -1.006788 | 31833.39317 | 4.502883
70 | 79460 | 4.900149 | 1 | 0.110139829 | -0.9580556 | 43428.80689 | 4.637778
70 | 79460 | 4.900149 | 1 | 0.139152029 | -0.8565105 | 83971.54587 | 4.924132
70 | 79460 | 4.900149 | 1 | 0.155755987 | -0.8075553 | 116186.235 | 5.065155
70 | 79460 | 4.900149 | 1 | 0.19446486 | -0.7111589 | 214516.687 | 5.331461
70 | 79460 | 4.900149 | 1 | 0.273443699 | -0.5631321 | 532551.5835 | 5.726362
70 | 89080 | 4.94978 | 1 | 0.024766764 | -1.606131 | 1039.644333 | 3.016885
70 | 89090 | 4.949829 | 1 | 0.027619955 | -1.558777 | 1432.160788 | 3.155992
70 | 89080 | 4.94978 | 1 | 0.030927827 | -1.509651 | 1925.019466 | 3.284435
70 | 89080 | 4.94978 | 1 | 0.039139079 | -1.407389 | 3365.229503 | 3.527015
70 | 89080 | 4.94978 | 1 | 0.049667514 | -1.303928 | 6236.918915 | 3.79497
70 | 89080 | 4.94978 | 1 | 0.061175602 | -1.213422 | 10644.87113 | 4.02714
70 | 89080 | 4.94978 | 1 | 0.08745552 | -1.058213 | 26992.30288 | 4.43124
70 | 89080 | 4.94978 | 1 | 0.110675458 | -0.9559487 | 52190.9005 | 4.717595
70 | 89080 | 4.94978 | 1 | 0.123995547 | -0.9065939 | 71823.63711 | 4.856267
70 | 89080 | 4.94978 | 1 | 0.154118913 | -0.8121441 | 133595.5401 | 5.125792
70 | 89090 | 4.949829 | 1 | 0.193917481 | -0.712383 | 251993.1817 | 5.401389
70 | 89080 | 4.94978 | 1 | 0.217327592 | -0.6628851 | 343065.9261 | 5.535378
70 | 89090 | 4.949829 | 1 | 0.268415951 | -0.5711917 | 614025.9364 | 5.788187
70 | 99960 | 4.999826 | 1 | 0.022118873 | -1.655237 | 889.111964 | 2.948956
70 | 99950 | 4.999783 | 1 | 0.024597322 | -1.609112 | 1232.242331 | 3.090696
70 | 99950 | 4.999783 | 1 | 0.030973623 | -1.509008 | 2184.525096 | 3.339357
70 | 99950 | 4.999783 | 1 | 0.039344018 | -1.405121 | 3956.657481 | 3.597328
70 | 99950 | 4.999783 | 1 | 0.044055492 | -1.356 | 5307.631418 | 3.724901
70 | 99950 | 4.999783 | 1 | 0.049083705 | -1.309063 | 6953.236194 | 3.842187
70 | 99950 | 4.999783 | 1 | 0.061703365 | -1.209691 | 12624.537 | 4.101215
70 | 99950 | 4.999783 | 1 | 0.078062478 | -1.107558 | 23246.27222 | 4.366353
70 | 99950 | 4.999783 | 1 | 0.087476443 | -1.058109 | 31824.85785 | 4.502766
70 | 99950 | 4.999783 | 1 | 0.098661026 | -1.005854 | 44519.72675 | 4.648552
70 | 99950 | 4.999783 | 1 | 0.110694024 | -0.9558758 | 61359.14384 | 4.787879
70 | 99950 | 4.999783 | 1 | 0.136842671 | -0.8637785 | 113538.8022 | 5.055144
70 | 99950 | 4.999783 | 1 | 0.240524846 | -0.6188401 | 540557.6199 | 5.732842
70 | 99950 | 4.999783 | 1 | 0.267341326 | -0.5729339 | 709895.3756 | 5.851194
70 | 112160 | 5.049838 | 1 | 0.019684079 | -1.705885 | 779.0517616 | 2.891566
70 | 112160 | 5.049838 | 1 | 0.021867282 | -1.660205 | 1082.936759 | 3.034603
70 | 112160 | 5.049838 | 1 | 0.02448564 | -1.611089 | 1425.887502 | 3.154085
70 | 112160 | 5.049838 | 1 | 0.027689047 | -1.557692 | 1940.259974 | 3.28786
70 | 112160 | 5.049838 | 1 | 0.034888564 | -1.457317 | 3429.795709 | 3.535268
70 | 112160 | 5.049838 | 1 | 0.043707256 | -1.359446 | 6122.652855 | 3.78694
70 | 112160 | 5.049838 | 1 | 0.055079709 | -1.259008 | 11109.72416 | 4.045703
70 | 112160 | 5.049838 | 1 | 0.061843455 | -1.208706 | 15162.63384 | 4.180775
70 | 112170 | 5.049877 | 1 | 0.069414429 | -1.15855 | 20655.39012 | 4.315033
70 | 112160 | 5.049838 | 1 | 0.077801578 | -1.109012 | 27437.91214 | 4.438351
70 | 112160 | 5.049838 | 1 | 0.087733377 | -1.056835 | 38275.28831 | 4.582918
70 | 112160 | 5.049838 | 1 | 0.098551974 | -1.006335 | 52867.36624 | 4.723188
70 | 112160 | 5.049838 | 1 | 0.110384354 | -0.9570925 | 74679.12924 | 4.873199
70 | 112160 | 5.049838 | 1 | 0.122114798 | -0.9132317 | 98749.56836 | 4.994535
70 | 112160 | 5.049838 | 1 | 0.137813497 | -0.8607082 | 137326.7257 | 5.137755
70 | 112160 | 5.049838 | 1 | 0.154264565 | -0.8117338 | 186976.6489 | 5.271787
70 | 112160 | 5.049838 | 1 | 0.173590002 | -0.7604753 | 259966.3607 | 5.414917
70 | 112160 | 5.049838 | 1 | 0.26776003 | -0.5722543 | 841850.3717 | 5.925235
70 | 125850 | 5.099853 | 1 | 0.017726474 | -1.751378 | 727.9912483 | 2.862126
70 | 125860 | 5.099888 | 1 | 0.01756622 | -1.755322 | 720.7782272 | 2.857802
70 | 125860 | 5.099888 | 1 | 0.019514141 | -1.709651 | 988.688982 | 2.99506
70 | 125860 | 5.099888 | 1 | 0.021916908 | -1.659221 | 1318.546035 | 3.120095
70 | 125860 | 5.099888 | 1 | 0.031109928 | -1.507101 | 3182.501773 | 3.502769
70 | 125860 | 5.099888 | 1 | 0.035135615 | -1.454252 | 4235.971426 | 3.626953
70 | 125860 | 5.099888 | 1 | 0.038928474 | -1.409733 | 5461.073831 | 3.737278
70 | 125860 | 5.099888 | 1 | 0.04388763 | -1.357658 | 7458.482682 | 3.87265
70 | 125850 | 5.099853 | 1 | 0.048775449 | -1.311799 | 9835.249573 | 3.992785
70 | 125860 | 5.099888 | 1 | 0.055007828 | -1.259576 | 13517.14557 | 4.130885
70 | 125850 | 5.099853 | 1 | 0.062188964 | -1.206287 | 18744.33817 | 4.27287
70 | 125860 | 5.099888 | 1 | 0.088130127 | -1.054876 | 46934.43446 | 4.671492
70 | 125860 | 5.099888 | 1 | 0.098713256 | -1.005625 | 66263.00214 | 4.821271
70 | 125860 | 5.099888 | 1 | 0.109631022 | -0.9600665 | 88778.25308 | 4.948307
70 | 125860 | 5.099888 | 1 | 0.123220576 | -0.9093168 | 121961.4394 | 5.086223
70 | 125860 | 5.099888 | 1 | 0.137957405 | -0.860255 | 166252.852 | 5.220769
70 | 125850 | 5.099853 | 1 | 0.155235541 | -0.8090088 | 229363.5866 | 5.360524
70 | 125860 | 5.099888 | 1 | 0.214889005 | -0.6677858 | 565501.9261 | 5.752434
70 | 125860 | 5.099888 | 1 | 0.241829938 | -0.6164899 | 767746.9313 | 5.885218
70 | 141250 | 5.149988 | 1 | 0.015651383 | -1.805447 | 684.4961366 | 2.835371
70 | 141270 | 5.15005 | 1 | 0.019418493 | -1.711784 | 1223.104389 | 3.087464
70 | 141260 | 5.150019 | 1 | 0.021922319 | -1.659114 | 1651.460177 | 3.217868
70 | 141260 | 5.150019 | 1 | 0.024585048 | -1.609329 | 2196.263153 | 3.341684
70 | 141260 | 5.150019 | 1 | 0.055265648 | -1.257545 | 16871.50322 | 4.227154
70 | 141260 | 5.150019 | 1 | 0.062001765 | -1.207596 | 22861.11287 | 4.359097
70 | 141260 | 5.150019 | 1 | 0.069912889 | -1.155443 | 31500.34493 | 4.498315
70 | 141260 | 5.150019 | 1 | 0.078306749 | -1.106201 | 41795.51008 | 4.62113
70 | 141260 | 5.150019 | 1 | 0.087952352 | -1.055753 | 59257.32724 | 4.772742
70 | 141260 | 5.150019 | 1 | 0.109502967 | -0.9605741 | 107555.0609 | 5.031631
70 | 141260 | 5.150019 | 1 | 0.155534352 | -0.8081737 | 279113.5712 | 5.445781
70 | 141260 | 5.150019 | 1 | 0.173387126 | -0.7609832 | 383578.0985 | 5.583854
70 | 141260 | 5.150019 | 1 | 0.215634721 | -0.6662813 | 681198.4228 | 5.833274
70 | 158510 | 5.200057 | 1 | 0.013950533 | -1.855409 | 684.0462375 | 2.835085
70 | 158500 | 5.200029 | 1 | 0.015517846 | -1.809169 | 922.4199793 | 2.964929
70 | 158500 | 5.200029 | 1 | 0.019528734 | -1.709326 | 1607.580943 | 3.206173
70 | 158500 | 5.200029 | 1 | 0.024703043 | -1.60725 | 2862.749609 | 3.456783
70 | 158500 | 5.200029 | 1 | 0.02783259 | -1.555446 | 3828.618031 | 3.583042
70 | 158500 | 5.200029 | 1 | 0.030969067 | -1.509072 | 4951.620441 | 3.694747
70 | 158500 | 5.200029 | 1 | 0.034715992 | -1.45947 | 6456.609337 | 3.810005
70 | 158500 | 5.200029 | 1 | 0.038910689 | -1.409931 | 8635.440552 | 3.936284
70 | 158500 | 5.200029 | 1 | 0.043858349 | -1.357948 | 11710.85379 | 4.068589
70 | 158500 | 5.200029 | 1 | 0.05516757 | -1.258316 | 21146.58386 | 4.32524
70 | 158500 | 5.200029 | 1 | 0.062326345 | -1.205328 | 29086.50004 | 4.463691
70 | 158500 | 5.200029 | 1 | 0.07000362 | -1.15488 | 39467.02966 | 4.596234
70 | 158500 | 5.200029 | 1 | 0.078475499 | -1.105266 | 54462.48862 | 4.736097
70 | 158500 | 5.200029 | 1 | 0.087111466 | -1.059925 | 71864.2914 | 4.856513
70 | 158500 | 5.200029 | 1 | 0.109884116 | -0.9590651 | 134018.8582 | 5.127166
70 | 158500 | 5.200029 | 1 | 0.123216059 | -0.9093327 | 183163.2986 | 5.262838
70 | 158500 | 5.200029 | 1 | 0.138159199 | -0.8596202 | 248601.6049 | 5.395504
70 | 158500 | 5.200029 | 1 | 0.154507657 | -0.81105 | 343043.1415 | 5.535349
70 | 158510 | 5.200057 | 1 | 0.172525574 | -0.7631465 | 458087.4588 | 5.660948
70 | 177820 | 5.249981 | 1 | 0.013842025 | -1.8588 | 972.3431556 | 2.98782
70 | 177820 | 5.249981 | 1 | 0.015516832 | -1.809197 | 1240.280021 | 3.09352
70 | 177820 | 5.249981 | 1 | 0.017378047 | -1.759999 | 1621.650775 | 3.209957
70 | 177820 | 5.249981 | 1 | 0.019597524 | -1.707799 | 2160.40164 | 3.334534
70 | 177820 | 5.249981 | 1 | 0.022067739 | -1.656242 | 2872.931727 | 3.458325
70 | 177820 | 5.249981 | 1 | 0.024852297 | -1.604633 | 3816.746169 | 3.581693
70 | 177820 | 5.249981 | 1 | 0.027540948 | -1.560021 | 4882.887341 | 3.688677
70 | 177820 | 5.249981 | 1 | 0.030734539 | -1.512373 | 6331.884828 | 3.801533
70 | 177820 | 5.249981 | 1 | 0.055409155 | -1.256418 | 27276.82978 | 4.435794
70 | 177820 | 5.249981 | 1 | 0.062309918 | -1.205443 | 36943.64862 | 4.56754
70 | 177820 | 5.249981 | 1 | 0.069771386 | -1.156323 | 51429.63675 | 4.711213
70 | 177820 | 5.249981 | 1 | 0.077485715 | -1.110778 | 66137.61872 | 4.820449
70 | 177820 | 5.249981 | 1 | 0.0979416 | -1.009033 | 122500.5024 | 5.088138
70 | 177820 | 5.249981 | 1 | 0.110331121 | -0.957302 | 168565.1232 | 5.226768
70 | 177820 | 5.249981 | 1 | 0.123452072 | -0.9085016 | 227136.5654 | 5.356287
70 | 177820 | 5.249981 | 1 | 0.13785614 | -0.8605739 | 311926.6097 | 5.494052
70 | 177820 | 5.249981 | 1 | 0.153971443 | -0.8125598 | 414834.4707 | 5.617875
70 | 177820 | 5.249981 | 1 | 0.172486476 | -0.763245 | 555290.0615 | 5.74452
70 | 199500 | 5.299943 | 1 | 0.013116668 | -1.882176 | 1126.803697 | 3.051848
70 | 199500 | 5.299943 | 1 | 0.012340351 | -1.908672 | 1030.126905 | 3.012891
70 | 199500 | 5.299943 | 1 | 0.015554868 | -1.808134 | 1723.710939 | 3.236464
70 | 199500 | 5.299943 | 1 | 0.019685018 | -1.705864 | 2954.399924 | 3.470469
70 | 199500 | 5.299943 | 1 | 0.022170924 | -1.654216 | 3901.908918 | 3.591277
70 | 199500 | 5.299943 | 1 | 0.024622861 | -1.608661 | 5014.948484 | 3.700266
70 | 199500 | 5.299943 | 1 | 0.027624446 | -1.558706 | 6523.680412 | 3.814493
70 | 199500 | 5.299943 | 1 | 0.030954966 | -1.50927 | 8532.40745 | 3.931072
70 | 199500 | 5.299943 | 1 | 0.034787619 | -1.458575 | 11297.51022 | 4.052983
70 | 199500 | 5.299943 | 1 | 0.039071944 | -1.408135 | 14787.63776 | 4.169899
70 | 199500 | 5.299943 | 1 | 0.043938135 | -1.357158 | 19695.67725 | 4.294371
70 | 199500 | 5.299943 | 1 | 0.055655669 | -1.254491 | 35576.34905 | 4.551161
70 | 199500 | 5.299943 | 1 | 0.077989011 | -1.107967 | 85105.42578 | 4.929957
70 | 199500 | 5.299943 | 1 | 0.086887951 | -1.06104 | 112803.502 | 5.052323
70 | 199500 | 5.299943 | 1 | 0.110370038 | -0.9571488 | 210884.5447 | 5.324045
70 | 199500 | 5.299943 | 1 | 0.12334751 | -0.9088696 | 289045.561 | 5.460966
70 | 199500 | 5.299943 | 1 | 0.136908373 | -0.86357 | 377745.0985 | 5.577199
70 | 199500 | 5.299943 | 1 | 0.154167617 | -0.8120068 | 510097.3827 | 5.707653
70 | 223850 | 5.349957 | 1 | 0.013127523 | -1.881817 | 1627.797108 | 3.2116
70 | 223850 | 5.349957 | 1 | 0.012338003 | -1.908755 | 1429.962384 | 3.155325
70 | 223860 | 5.349976 | 1 | 0.013814343 | -1.85967 | 1814.406296 | 3.258735
70 | 223850 | 5.349957 | 1 | 0.015466577 | -1.810606 | 2341.428255 | 3.369481
70 | 223850 | 5.349957 | 1 | 0.019692164 | -1.705707 | 4050.751571 | 3.607536
70 | 223850 | 5.349957 | 1 | 0.021955593 | -1.658455 | 5180.006426 | 3.71433
70 | 223850 | 5.349957 | 1 | 0.024562625 | -1.609725 | 6718.09878 | 3.827246
70 | 223850 | 5.349957 | 1 | 0.027519282 | -1.560363 | 8650.154327 | 3.937024
70 | 223860 | 5.349976 | 1 | 0.034826271 | -1.458093 | 15028.79165 | 4.176924
70 | 223850 | 5.349957 | 1 | 0.039216556 | -1.406531 | 19653.1025 | 4.293431
70 | 223850 | 5.349957 | 1 | 0.049665322 | -1.303947 | 34840.65302 | 4.542086
70 | 223860 | 5.349976 | 1 | 0.055554192 | -1.255283 | 47695.16791 | 4.678474
70 | 223850 | 5.349957 | 1 | 0.061694442 | -1.209754 | 61750.05456 | 4.790637
70 | 223850 | 5.349957 | 1 | 0.069319133 | -1.159147 | 82271.43987 | 4.915249
70 | 223850 | 5.349957 | 1 | 0.078027988 | -1.10775 | 108493.6133 | 5.035404
70 | 223850 | 5.349957 | 1 | 0.087814566 | -1.056433 | 147133.9964 | 5.167713
70 | 223850 | 5.349957 | 1 | 0.098440087 | -1.006828 | 197240.3054 | 5.294996
70 | 223850 | 5.349957 | 1 | 0.109992285 | -0.9586378 | 268764.7929 | 5.429372
70 | 223850 | 5.349957 | 1 | 0.122003527 | -0.9136276 | 350464.588 | 5.544644
70 | 223850 | 5.349957 | 1 | 0.137298848 | -0.8623331 | 470806.2125 | 5.672842
70 | 251170 | 5.399968 | 1 | 0.01325036 | -1.877772 | 2323.752022 | 3.36619
70 | 251170 | 5.399968 | 1 | 0.012364895 | -1.90781 | 2008.202927 | 3.302808
70 | 251170 | 5.399968 | 1 | 0.013871259 | -1.857884 | 2555.563955 | 3.407487
70 | 251170 | 5.399968 | 1 | 0.015601278 | -1.80684 | 3297.341904 | 3.518164
70 | 251170 | 5.399968 | 1 | 0.017609213 | -1.75426 | 4304.419927 | 3.633915
70 | 251170 | 5.399968 | 1 | 0.021789564 | -1.661751 | 6931.464415 | 3.840825
70 | 251170 | 5.399968 | 1 | 0.024635151 | -1.608445 | 9096.516792 | 3.958875
70 | 251170 | 5.399968 | 1 | 0.027482305 | -1.560947 | 11581.25487 | 4.063756
70 | 251170 | 5.399968 | 1 | 0.044253008 | -1.354057 | 34570.51095 | 4.538706
70 | 251170 | 5.399968 | 1 | 0.054795208 | -1.261257 | 59800.53034 | 4.776705
70 | 251170 | 5.399968 | 1 | 0.061688269 | -1.209797 | 79473.0787 | 4.90022
70 | 251170 | 5.399968 | 1 | 0.069231618 | -1.159696 | 105156.1819 | 5.021835
70 | 251170 | 5.399968 | 1 | 0.078305585 | -1.106207 | 140342.3796 | 5.147189
70 | 251170 | 5.399968 | 1 | 0.087507927 | -1.057953 | 185278.196 | 5.267824
70 | 251170 | 5.399968 | 1 | 0.098055416 | -1.008528 | 253345.1944 | 5.403713
70 | 251170 | 5.399968 | 1 | 0.109103962 | -0.9621595 | 330637.0618 | 5.519352
70 | 251170 | 5.399968 | 1 | 0.122435836 | -0.9120914 | 440869.5115 | 5.64431
70 | 281850 | 5.450018 | 1 | 0.013311078 | -1.875787 | 3219.780591 | 3.507826
70 | 281860 | 5.450033 | 1 | 0.012454488 | -1.904674 | 2799.945547 | 3.44715
70 | 281850 | 5.450018 | 1 | 0.013930774 | -1.856025 | 3533.266046 | 3.548176
70 | 281860 | 5.450033 | 1 | 0.015649519 | -1.805499 | 4525.315676 | 3.655649
70 | 281850 | 5.450018 | 1 | 0.017420091 | -1.75895 | 5719.052101 | 3.757324
70 | 281850 | 5.450018 | 1 | 0.019500676 | -1.70995 | 7287.02014 | 3.86255
70 | 281850 | 5.450018 | 1 | 0.024566053 | -1.609665 | 12101.52375 | 4.08284
70 | 281850 | 5.450018 | 1 | 0.027734232 | -1.556984 | 15791.35772 | 4.198419
70 | 281850 | 5.450018 | 1 | 0.03113522 | -1.506748 | 20371.23037 | 4.309017
70 | 281850 | 5.450018 | 1 | 0.039416493 | -1.404322 | 34609.2452 | 4.539192
70 | 281850 | 5.450018 | 1 | 0.044048467 | -1.356069 | 46219.68547 | 4.664827
70 | 281850 | 5.450018 | 1 | 0.07836831 | -1.10586 | 179740.9994 | 5.254647
70 | 281850 | 5.450018 | 1 | 0.087447817 | -1.058251 | 241162.5021 | 5.38231
70 | 281850 | 5.450018 | 1 | 0.109628631 | -0.960076 | 420112.7655 | 5.623366
70 | 316230 | 5.500003 | 1 | 0.013395155 | -1.873052 | 4393.820239 | 3.642842
70 | 316230 | 5.500003 | 1 | 0.013973463 | -1.854696 | 4786.864817 | 3.680051
70 | 316230 | 5.500003 | 1 | 0.015517918 | -1.809167 | 5981.65421 | 3.776821
70 | 316230 | 5.500003 | 1 | 0.017403576 | -1.759362 | 7610.313356 | 3.881403
70 | 316230 | 5.500003 | 1 | 0.019588033 | -1.708009 | 9830.333671 | 3.992568
70 | 316230 | 5.500003 | 1 | 0.024638179 | -1.608391 | 16134.65181 | 4.20776
90 | 50020 | 4.699144 | 1 | 0.039234307 | -1.406334 | 1062.695125 | 3.026409
90 | 50020 | 4.699144 | 1 | 0.044288078 | -1.353713 | 1475.28012 | 3.168874
90 | 50020 | 4.699144 | 1 | 0.049144879 | -1.308522 | 2047.879223 | 3.311304
90 | 50030 | 4.699231 | 1 | 0.05473407 | -1.261742 | 2664.462294 | 3.42561
90 | 50020 | 4.699144 | 1 | 0.062394906 | -1.204851 | 3775.700632 | 3.576998
90 | 50020 | 4.699144 | 1 | 0.078739126 | -1.103809 | 6953.502338 | 3.842204
90 | 50030 | 4.699231 | 1 | 0.088298644 | -1.054046 | 9677.926484 | 3.985782
90 | 50030 | 4.699231 | 1 | 0.097600384 | -1.010548 | 12996.57952 | 4.113829
90 | 50020 | 4.699144 | 1 | 0.110311892 | -0.9573777 | 18803.34877 | 4.274235
90 | 50020 | 4.699144 | 1 | 0.123506001 | -0.9083119 | 26489.10316 | 4.423067
90 | 50020 | 4.699144 | 1 | 0.138197679 | -0.8594993 | 37235.20346 | 4.570954
90 | 50020 | 4.699144 | 1 | 0.15559957 | -0.8079916 | 53611.4298 | 4.729257
90 | 50020 | 4.699144 | 1 | 0.174493572 | -0.7582206 | 75783.08167 | 4.879572
90 | 50020 | 4.699144 | 1 | 0.196870024 | -0.7058204 | 108977.8928 | 5.037338
90 | 50020 | 4.699144 | 1 | 0.219996897 | -0.6575834 | 149950.2672 | 5.175947
90 | 50020 | 4.699144 | 1 | 0.269656486 | -0.5691891 | 262700.1729 | 5.41946
90 | 56320 | 4.750663 | 1 | 0.030995289 | -1.508704 | 749.1535014 | 2.874571
90 | 56320 | 4.750663 | 1 | 0.034930635 | -1.456794 | 963.8096224 | 2.983991
90 | 56320 | 4.750663 | 1 | 0.039345748 | -1.405102 | 1313.72777 | 3.118505
90 | 56310 | 4.750586 | 1 | 0.043697316 | -1.359545 | 1807.253409 | 3.257019
90 | 56320 | 4.750663 | 1 | 0.055236738 | -1.257772 | 3308.226246 | 3.519595
90 | 56320 | 4.750663 | 1 | 0.069690529 | -1.156826 | 6173.265396 | 3.790515
90 | 56320 | 4.750663 | 1 | 0.078418015 | -1.105584 | 8325.027451 | 3.920386
90 | 56320 | 4.750663 | 1 | 0.086852717 | -1.061217 | 11215.93985 | 4.049836
90 | 56320 | 4.750663 | 1 | 0.109319789 | -0.9613012 | 21981.47781 | 4.342057
90 | 56320 | 4.750663 | 1 | 0.137962199 | -0.8602399 | 45023.34555 | 4.653438
90 | 56320 | 4.750663 | 1 | 0.154329918 | -0.8115499 | 63080.06911 | 4.799892
90 | 56320 | 4.750663 | 1 | 0.195581805 | -0.7086716 | 128856.2547 | 5.110106
90 | 56320 | 4.750663 | 1 | 0.218064343 | -0.6614153 | 176787.0517 | 5.24745
90 | 56320 | 4.750663 | 1 | 0.24116764 | -0.617681 | 233607.0741 | 5.368486
90 | 56320 | 4.750663 | 1 | 0.269140644 | -0.5700207 | 317136.3468 | 5.501246
90 | 63020 | 4.799478 | 1 | 0.031117679 | -1.506993 | 856.6457477 | 2.932801
90 | 63020 | 4.799478 | 1 | 0.035098122 | -1.454716 | 1151.726862 | 3.061349
90 | 63020 | 4.799478 | 1 | 0.038993024 | -1.409013 | 1566.034169 | 3.194801
90 | 63020 | 4.799478 | 1 | 0.043746511 | -1.359057 | 2097.622753 | 3.321727
90 | 63020 | 4.799478 | 1 | 0.049081782 | -1.30908 | 2815.832497 | 3.449607
90 | 63020 | 4.799478 | 1 | 0.055217283 | -1.257925 | 3797.424531 | 3.579489
90 | 63020 | 4.799478 | 1 | 0.062127617 | -1.206715 | 5236.695363 | 3.719057
90 | 63020 | 4.799478 | 1 | 0.077422699 | -1.111132 | 9192.992475 | 3.963457
90 | 63020 | 4.799478 | 1 | 0.087180211 | -1.059582 | 12932.30217 | 4.111676
90 | 63020 | 4.799478 | 1 | 0.109170957 | -0.9618929 | 25224.40631 | 4.401821
90 | 63020 | 4.799478 | 1 | 0.123549802 | -0.9081579 | 36989.00907 | 4.568073
90 | 63020 | 4.799478 | 1 | 0.137832305 | -0.860649 | 52005.40581 | 4.716048
90 | 63020 | 4.799478 | 1 | 0.155559097 | -0.8081046 | 75280.53523 | 4.876683
90 | 63020 | 4.799478 | 1 | 0.174582721 | -0.7579987 | 106641.1559 | 5.027925
90 | 63020 | 4.799478 | 1 | 0.241567123 | -0.6169622 | 271619.7258 | 5.433961
90 | 70840 | 4.850279 | 1 | 0.031189 | -1.505999 | 1009.330003 | 3.004033
90 | 70840 | 4.850279 | 1 | 0.038888324 | -1.410181 | 1810.755445 | 3.25786
90 | 70840 | 4.850279 | 1 | 0.043821584 | -1.358312 | 2394.52308 | 3.379219
90 | 70830 | 4.850217 | 1 | 0.049230948 | -1.307762 | 3242.159658 | 3.510834
90 | 70840 | 4.850279 | 1 | 0.068975913 | -1.161303 | 7977.251157 | 3.901853
90 | 70840 | 4.850279 | 1 | 0.086644195 | -1.062261 | 14641.55543 | 4.165587
90 | 70840 | 4.850279 | 1 | 0.109492293 | -0.9606164 | 29914.03845 | 4.475875
90 | 70840 | 4.850279 | 1 | 0.138886802 | -0.857339 | 62328.07323 | 4.794684
90 | 70830 | 4.850217 | 1 | 0.155689883 | -0.8077396 | 87883.8813 | 4.943909
90 | 70830 | 4.850217 | 1 | 0.174357548 | -0.7585592 | 123800.4921 | 5.092722
90 | 70840 | 4.850279 | 1 | 0.21700114 | -0.663538 | 234105.831 | 5.369412
90 | 70840 | 4.850279 | 1 | 0.242433424 | -0.6154075 | 318078.1125 | 5.502534
90 | 70840 | 4.850279 | 1 | 0.273756637 | -0.5626353 | 443777.4452 | 5.647165
90 | 79460 | 4.900149 | 1 | 0.027763411 | -1.556527 | 838.640425 | 2.923576
90 | 79460 | 4.900149 | 1 | 0.030979563 | -1.508925 | 1187.426592 | 3.074607
90 | 79460 | 4.900149 | 1 | 0.034546495 | -1.461596 | 1506.42862 | 3.177949
90 | 79470 | 4.900203 | 1 | 0.043677668 | -1.359741 | 2707.314291 | 3.432539
90 | 79470 | 4.900203 | 1 | 0.049337315 | -1.306824 | 3727.988947 | 3.571475
90 | 79460 | 4.900149 | 1 | 0.055590557 | -1.254999 | 5124.634185 | 3.709663
90 | 79470 | 4.900203 | 1 | 0.061376444 | -1.211998 | 6610.646909 | 3.820244
90 | 79460 | 4.900149 | 1 | 0.069020968 | -1.161019 | 9094.512273 | 3.958779
90 | 79460 | 4.900149 | 1 | 0.077666401 | -1.109767 | 12398.28894 | 4.093362
90 | 79460 | 4.900149 | 1 | 0.08709217 | -1.060021 | 17211.13699 | 4.23581
90 | 79460 | 4.900149 | 1 | 0.097906722 | -1.009187 | 24494.17001 | 4.389063
90 | 79460 | 4.900149 | 1 | 0.109962637 | -0.9587549 | 35087.43237 | 4.545152
90 | 79460 | 4.900149 | 1 | 0.123965 | -0.9067009 | 51065.40622 | 4.708127
90 | 79460 | 4.900149 | 1 | 0.172818719 | -0.7624092 | 140317.5455 | 5.147112
90 | 79460 | 4.900149 | 1 | 0.194073675 | -0.7120334 | 198336.5421 | 5.297403
90 | 79460 | 4.900149 | 1 | 0.217181687 | -0.6631768 | 273221.0512 | 5.436514
90 | 79460 | 4.900149 | 1 | 0.243552841 | -0.6134068 | 376396.2086 | 5.575645
90 | 89080 | 4.94978 | 1 | 0.024790989 | -1.605706 | 783.6628871 | 2.894129
90 | 89080 | 4.94978 | 1 | 0.027599608 | -1.559097 | 1094.733299 | 3.039308
90 | 89090 | 4.949829 | 1 | 0.030708941 | -1.512735 | 1378.015305 | 3.139254
90 | 89080 | 4.94978 | 1 | 0.034729901 | -1.459296 | 1876.108259 | 3.273258
90 | 89080 | 4.94978 | 1 | 0.039034062 | -1.408556 | 2490.795483 | 3.396338
90 | 89080 | 4.94978 | 1 | 0.044113538 | -1.355428 | 3376.347702 | 3.528447
90 | 89080 | 4.94978 | 1 | 0.049608975 | -1.30444 | 4582.056901 | 3.66106
90 | 89080 | 4.94978 | 1 | 0.054915278 | -1.260307 | 5880.57273 | 3.76942
90 | 89090 | 4.949829 | 1 | 0.061087189 | -1.21405 | 7815.654294 | 3.892965
90 | 89080 | 4.94978 | 1 | 0.069223011 | -1.15975 | 11070.64095 | 4.044173
90 | 89090 | 4.949829 | 1 | 0.077786902 | -1.109094 | 14925.40259 | 4.173926
90 | 89080 | 4.94978 | 1 | 0.087447934 | -1.05825 | 20932.4027 | 4.320819
90 | 89080 | 4.94978 | 1 | 0.097916348 | -1.009145 | 29448.50397 | 4.469063
90 | 89080 | 4.94978 | 1 | 0.110396083 | -0.9570463 | 42602.2508 | 4.629433
90 | 89080 | 4.94978 | 1 | 0.13905703 | -0.8568071 | 87413.41476 | 4.941578
90 | 89080 | 4.94978 | 1 | 0.153762439 | -0.8131497 | 118586.3564 | 5.074035
90 | 89080 | 4.94978 | 1 | 0.172751327 | -0.7625786 | 166749.9216 | 5.222066
90 | 89080 | 4.94978 | 1 | 0.193065326 | -0.7142957 | 231445.3959 | 5.364449
90 | 89080 | 4.94978 | 1 | 0.217400987 | -0.6627385 | 325175.1277 | 5.512117
90 | 89090 | 4.949829 | 1 | 0.268606311 | -0.5708838 | 596099.9476 | 5.775319
90 | 99950 | 4.999783 | 1 | 0.022079502 | -1.656011 | 708.7652037 | 2.850502
90 | 99950 | 4.999783 | 1 | 0.024613674 | -1.608824 | 983.4575232 | 2.992756
90 | 99950 | 4.999783 | 1 | 0.03938713 | -1.404646 | 2992.093566 | 3.475975
90 | 99950 | 4.999783 | 1 | 0.048897207 | -1.310716 | 5185.070986 | 3.714755
90 | 99950 | 4.999783 | 1 | 0.061831347 | -1.208791 | 9568.53606 | 3.980845
90 | 99950 | 4.999783 | 1 | 0.087170254 | -1.059632 | 24678.39419 | 4.392317
90 | 99950 | 4.999783 | 1 | 0.09842339 | -1.006902 | 35803.84731 | 4.55393
90 | 99950 | 4.999783 | 1 | 0.11033928 | -0.9572699 | 50812.43183 | 4.70597
90 | 99950 | 4.999783 | 1 | 0.123587089 | -0.9080269 | 73139.44533 | 4.864152
90 | 99950 | 4.999783 | 1 | 0.136989603 | -0.8633124 | 99768.37842 | 4.998993
90 | 99950 | 4.999783 | 1 | 0.154152683 | -0.8120489 | 141036.4806 | 5.149331
90 | 99950 | 4.999783 | 1 | 0.171601082 | -0.76548 | 193001.3105 | 5.28556
90 | 99950 | 4.999783 | 1 | 0.194320729 | -0.7114809 | 278568.9295 | 5.444933
90 | 99950 | 4.999783 | 1 | 0.218781382 | -0.6599896 | 389488.4452 | 5.590495
90 | 99950 | 4.999783 | 1 | 0.24052874 | -0.618833 | 520331.0961 | 5.71628
90 | 99950 | 4.999783 | 1 | 0.268594398 | -0.570903 | 696938.0157 | 5.843194
90 | 112160 | 5.049838 | 1 | 0.021906115 | -1.659435 | 938.0406753 | 2.972222
90 | 112160 | 5.049838 | 1 | 0.024591861 | -1.609209 | 1223.050584 | 3.087444
90 | 112160 | 5.049838 | 1 | 0.027587543 | -1.559287 | 1603.438961 | 3.205052
90 | 112160 | 5.049838 | 1 | 0.031108596 | -1.50712 | 2138.530562 | 3.330115
90 | 112160 | 5.049838 | 1 | 0.035014259 | -1.455755 | 2798.160071 | 3.446873
90 | 112160 | 5.049838 | 1 | 0.039442979 | -1.40403 | 3715.695872 | 3.57004
90 | 112160 | 5.049838 | 1 | 0.043632616 | -1.360189 | 4755.175029 | 3.677167
90 | 112160 | 5.049838 | 1 | 0.048798159 | -1.311597 | 6319.838092 | 3.800706
90 | 112160 | 5.049838 | 1 | 0.055097002 | -1.258872 | 8722.460852 | 3.940639
90 | 112160 | 5.049838 | 1 | 0.069501844 | -1.158004 | 16384.22888 | 4.214426
90 | 112160 | 5.049838 | 1 | 0.077989517 | -1.107964 | 21891.83835 | 4.340282
90 | 112160 | 5.049838 | 1 | 0.087800243 | -1.056504 | 31120.82442 | 4.493051
90 | 112160 | 5.049838 | 1 | 0.110383297 | -0.9570966 | 63187.53128 | 4.800631
90 | 112160 | 5.049838 | 1 | 0.122647935 | -0.9113398 | 86443.75696 | 4.936734
90 | 112160 | 5.049838 | 1 | 0.137456726 | -0.861834 | 121342.6439 | 5.084013
90 | 112160 | 5.049838 | 1 | 0.153776014 | -0.8131114 | 167770.3466 | 5.224715
90 | 112160 | 5.049838 | 1 | 0.1737863 | -0.7599845 | 240563.413 | 5.38123
90 | 112160 | 5.049838 | 1 | 0.216843078 | -0.6638544 | 464877.115 | 5.667338
90 | 112160 | 5.049838 | 1 | 0.269350056 | -0.5696829 | 832598.6389 | 5.920436
90 | 125860 | 5.099888 | 1 | 0.019541833 | -1.709035 | 941.8760287 | 2.973994
90 | 125850 | 5.099853 | 1 | 0.021804634 | -1.661451 | 1224.052589 | 3.0878
90 | 125860 | 5.099888 | 1 | 0.024746413 | -1.606488 | 1610.815256 | 3.207046
90 | 125860 | 5.099888 | 1 | 0.02764272 | -1.558419 | 2095.126964 | 3.32121
90 | 125860 | 5.099888 | 1 | 0.031249518 | -1.505157 | 2780.980435 | 3.444198
90 | 125860 | 5.099888 | 1 | 0.03518015 | -1.453702 | 3584.043542 | 3.554373
90 | 125850 | 5.099853 | 1 | 0.043629871 | -1.360216 | 6074.632478 | 3.78352
90 | 125860 | 5.099888 | 1 | 0.049122774 | -1.308717 | 8160.77248 | 3.911731
90 | 125860 | 5.099888 | 1 | 0.055142643 | -1.258512 | 11032.88796 | 4.042689
90 | 125860 | 5.099888 | 1 | 0.061940483 | -1.208025 | 15064.17596 | 4.177945
90 | 125860 | 5.099888 | 1 | 0.069608701 | -1.157336 | 20482.92543 | 4.311392
90 | 125860 | 5.099888 | 1 | 0.087839297 | -1.056311 | 38585.35599 | 4.586423
90 | 125860 | 5.099888 | 1 | 0.098489467 | -1.00661 | 56211.37027 | 4.749824
90 | 125850 | 5.099853 | 1 | 0.123079117 | -0.9098156 | 107437.269 | 5.031155
90 | 125860 | 5.099888 | 1 | 0.173597608 | -0.7604563 | 288610.2916 | 5.460312
90 | 125850 | 5.099853 | 1 | 0.194103147 | -0.7119674 | 409320.219 | 5.612063
90 | 141270 | 5.15005 | 1 | 0.016021003 | -1.79531 | 763.220977 | 2.88265
90 | 141260 | 5.150019 | 1 | 0.0174469 | -1.758282 | 966.768255 | 2.985322
90 | 141260 | 5.150019 | 1 | 0.024609371 | -1.608899 | 2077.609685 | 3.317564
90 | 141260 | 5.150019 | 1 | 0.027768327 | -1.55645 | 2745.415547 | 3.438608
90 | 141260 | 5.150019 | 1 | 0.043609012 | -1.360424 | 7790.490007 | 3.891565
90 | 141260 | 5.150019 | 1 | 0.061919449 | -1.208173 | 19124.17456 | 4.281583
90 | 141260 | 5.150019 | 1 | 0.07837814 | -1.105805 | 35347.35317 | 4.548357
90 | 141260 | 5.150019 | 1 | 0.087807012 | -1.056471 | 50435.08141 | 4.702733
90 | 141260 | 5.150019 | 1 | 0.097392707 | -1.011474 | 67873.23527 | 4.831699
90 | 141260 | 5.150019 | 1 | 0.109663928 | -0.9599362 | 95013.43839 | 4.977785
90 | 141260 | 5.150019 | 1 | 0.122107818 | -0.9132565 | 128850.956 | 5.110088
90 | 141260 | 5.150019 | 1 | 0.13838029 | -0.8589258 | 184521.8028 | 5.266048
90 | 141260 | 5.150019 | 1 | 0.155204228 | -0.8090965 | 255555.4032 | 5.407485
90 | 141260 | 5.150019 | 1 | 0.173437934 | -0.7608559 | 359423.2255 | 5.555606
90 | 141260 | 5.150019 | 1 | 0.192530682 | -0.7155001 | 481326.9227 | 5.68244
90 | 141260 | 5.150019 | 1 | 0.216651103 | -0.6642391 | 663872.2785 | 5.822085
90 | 158500 | 5.200029 | 1 | 0.014437363 | -1.840512 | 824.0751503 | 2.915967
90 | 158500 | 5.200029 | 1 | 0.015504523 | -1.809542 | 1007.106866 | 3.003076
90 | 158500 | 5.200029 | 1 | 0.019571197 | -1.708383 | 1670.793911 | 3.222923
90 | 158500 | 5.200029 | 1 | 0.024820129 | -1.605196 | 2832.921144 | 3.452234
90 | 158500 | 5.200029 | 1 | 0.027881063 | -1.554691 | 3678.249795 | 3.565641
90 | 158500 | 5.200029 | 1 | 0.030990195 | -1.508776 | 4627.454297 | 3.665342
90 | 158500 | 5.200029 | 1 | 0.034767589 | -1.458825 | 6022.969781 | 3.779811
90 | 158500 | 5.200029 | 1 | 0.038866869 | -1.41042 | 7752.760975 | 3.889456
90 | 158500 | 5.200029 | 1 | 0.049352768 | -1.306688 | 13899.54076 | 4.143
90 | 158500 | 5.200029 | 1 | 0.055185549 | -1.258175 | 18359.64719 | 4.263864
90 | 158500 | 5.200029 | 1 | 0.062332408 | -1.205286 | 25168.44714 | 4.400856
90 | 158500 | 5.200029 | 1 | 0.078328808 | -1.106078 | 46951.40713 | 4.671649
90 | 158500 | 5.200029 | 1 | 0.086796353 | -1.061499 | 62070.61613 | 4.792886
90 | 158500 | 5.200029 | 1 | 0.097739648 | -1.009929 | 86257.86209 | 4.935799
90 | 158500 | 5.200029 | 1 | 0.10980769 | -0.9593672 | 119332.3062 | 5.076758
90 | 158500 | 5.200029 | 1 | 0.123904143 | -0.9069142 | 168128.8466 | 5.225642
90 | 158500 | 5.200029 | 1 | 0.138589462 | -0.8582698 | 229173.8421 | 5.360165
90 | 158500 | 5.200029 | 1 | 0.15502798 | -0.8095899 | 320988.4024 | 5.506489
90 | 158500 | 5.200029 | 1 | 0.172622101 | -0.7629036 | 431197.2175 | 5.634676
90 | 177820 | 5.249981 | 1 | 0.013835102 | -1.859018 | 1073.433396 | 3.030775
90 | 177820 | 5.249981 | 1 | 0.015531198 | -1.808795 | 1367.287888 | 3.13586
90 | 177820 | 5.249981 | 1 | 0.017490528 | -1.757197 | 1767.916734 | 3.247462
90 | 177820 | 5.249981 | 1 | 0.019611765 | -1.707483 | 2247.717152 | 3.351742
90 | 177820 | 5.249981 | 1 | 0.022103653 | -1.655536 | 2931.906808 | 3.46715
90 | 177820 | 5.249981 | 1 | 0.024878867 | -1.604169 | 3801.00731 | 3.579899
90 | 177820 | 5.249981 | 1 | 0.027577306 | -1.559448 | 4757.597689 | 3.677388
90 | 177820 | 5.249981 | 1 | 0.03096665 | -1.509106 | 6152.055794 | 3.78902
90 | 177820 | 5.249981 | 1 | 0.034791324 | -1.458529 | 7988.024299 | 3.902439
90 | 177830 | 5.250005 | 1 | 0.043916357 | -1.357374 | 13656.58064 | 4.135342
90 | 177820 | 5.249981 | 1 | 0.049285456 | -1.307281 | 18057.87393 | 4.256667
90 | 177820 | 5.249981 | 1 | 0.062270491 | -1.205718 | 32459.27015 | 4.511339
90 | 177820 | 5.249981 | 1 | 0.077715874 | -1.10949 | 59060.94231 | 4.7713
90 | 177820 | 5.249981 | 1 | 0.08709447 | -1.060009 | 79652.53328 | 4.9012
90 | 177820 | 5.249981 | 1 | 0.097664698 | -1.010262 | 109199.7839 | 5.038222
90 | 177820 | 5.249981 | 1 | 0.123673246 | -0.9077242 | 208758.6158 | 5.319644
90 | 177820 | 5.249981 | 1 | 0.137858006 | -0.860568 | 288196.1215 | 5.459688
90 | 177820 | 5.249981 | 1 | 0.172964586 | -0.7620428 | 529174.1341 | 5.723599
90 | 199500 | 5.299943 | 1 | 0.01307959 | -1.883406 | 1251.981937 | 3.097598
90 | 199500 | 5.299943 | 1 | 0.012360481 | -1.907965 | 1150.367179 | 3.060836
90 | 199500 | 5.299943 | 1 | 0.015548185 | -1.80832 | 1845.774952 | 3.266179
90 | 199500 | 5.299943 | 1 | 0.017501054 | -1.756936 | 2374.2095 | 3.375519
90 | 199500 | 5.299943 | 1 | 0.01973309 | -1.704805 | 3068.389033 | 3.48691
90 | 199510 | 5.299965 | 1 | 0.02457766 | -1.609459 | 4910.844527 | 3.691156
90 | 199500 | 5.299943 | 1 | 0.030890023 | -1.510182 | 8108.043319 | 3.908916
90 | 199500 | 5.299943 | 1 | 0.039150765 | -1.40726 | 13719.96348 | 4.137353
90 | 199500 | 5.299943 | 1 | 0.055509452 | -1.255633 | 31727.36904 | 4.501434
90 | 199500 | 5.299943 | 1 | 0.069119815 | -1.160397 | 57465.73659 | 4.759409
90 | 199510 | 5.299965 | 1 | 0.077730001 | -1.109411 | 75945.32592 | 4.880501
90 | 199500 | 5.299943 | 1 | 0.098560385 | -1.006298 | 142631.1487 | 5.154214
90 | 199500 | 5.299943 | 1 | 0.110334247 | -0.9572897 | 192691.119 | 5.284862
90 | 199500 | 5.299943 | 1 | 0.12317353 | -0.9094826 | 265651.7073 | 5.424313
90 | 199500 | 5.299943 | 1 | 0.136699681 | -0.8642325 | 349933.416 | 5.543985
90 | 199500 | 5.299943 | 1 | 0.153978449 | -0.8125401 | 476622.4578 | 5.678175
90 | 223850 | 5.349957 | 1 | 0.013090682 | -1.883038 | 1754.697826 | 3.244202
90 | 223850 | 5.349957 | 1 | 0.012327452 | -1.909127 | 1561.922846 | 3.19366
90 | 223850 | 5.349957 | 1 | 0.01388292 | -1.857519 | 1962.661101 | 3.292845
90 | 223850 | 5.349957 | 1 | 0.024408279 | -1.612463 | 6478.939528 | 3.811504
90 | 223860 | 5.349976 | 1 | 0.027515227 | -1.560427 | 8387.554956 | 3.923635
90 | 223850 | 5.349957 | 1 | 0.030987644 | -1.508811 | 10845.05856 | 4.035232
90 | 223850 | 5.349957 | 1 | 0.034932824 | -1.456766 | 14182.30884 | 4.151747
90 | 223850 | 5.349957 | 1 | 0.039070975 | -1.408146 | 18041.45511 | 4.256272
90 | 223850 | 5.349957 | 1 | 0.044150967 | -1.35506 | 24046.93982 | 4.38106
90 | 223860 | 5.349976 | 1 | 0.055566221 | -1.255189 | 43466.30167 | 4.638153
90 | 223850 | 5.349957 | 1 | 0.061570357 | -1.210628 | 55689.07224 | 4.74577
90 | 223860 | 5.349976 | 1 | 0.087841403 | -1.056301 | 134332.1282 | 5.12818
90 | 223850 | 5.349957 | 1 | 0.098451514 | -1.006778 | 181216.4179 | 5.258198
90 | 223850 | 5.349957 | 1 | 0.110205951 | -0.957795 | 249437.8193 | 5.396962
90 | 223850 | 5.349957 | 1 | 0.137316617 | -0.8622769 | 439975.7728 | 5.643429
90 | 251170 | 5.399968 | 1 | 0.012286724 | -1.910564 | 2077.915827 | 3.317628
90 | 251170 | 5.399968 | 1 | 0.013882572 | -1.85753 | 2638.247268 | 3.421315
90 | 251170 | 5.399968 | 1 | 0.015647602 | -1.805552 | 3386.191619 | 3.529712
90 | 251170 | 5.399968 | 1 | 0.01762664 | -1.75383 | 4332.108647 | 3.636699
90 | 251170 | 5.399968 | 1 | 0.021879748 | -1.659958 | 6837.211727 | 3.834879
90 | 251170 | 5.399968 | 1 | 0.024527195 | -1.610352 | 8721.534736 | 3.940593
90 | 251170 | 5.399968 | 1 | 0.031062872 | -1.507758 | 14470.24183 | 4.160476
90 | 251170 | 5.399968 | 1 | 0.034752602 | -1.459013 | 18547.17624 | 4.268278
90 | 251170 | 5.399968 | 1 | 0.044279625 | -1.353796 | 31919.17006 | 4.504052
90 | 251170 | 5.399968 | 1 | 0.054885498 | -1.260542 | 55098.6931 | 4.741141
90 | 251170 | 5.399968 | 1 | 0.061910022 | -1.208239 | 73174.08745 | 4.864357
90 | 251170 | 5.399968 | 1 | 0.069278561 | -1.159401 | 96402.16713 | 4.984087
90 | 251170 | 5.399968 | 1 | 0.078193534 | -1.106829 | 128133.6345 | 5.107663
90 | 251170 | 5.399968 | 1 | 0.087771849 | -1.056645 | 171863.9905 | 5.235185
90 | 251170 | 5.399968 | 1 | 0.098029159 | -1.008645 | 234430.3556 | 5.370014
90 | 281860 | 5.450033 | 1 | 0.013273834 | -1.877004 | 3243.681288 | 3.511038
90 | 281850 | 5.450018 | 1 | 0.012456373 | -1.904608 | 2854.831757 | 3.455581
90 | 281850 | 5.450018 | 1 | 0.015654981 | -1.805347 | 4527.587523 | 3.655867
90 | 281850 | 5.450018 | 1 | 0.017459315 | -1.757973 | 5672.472447 | 3.753772
90 | 281850 | 5.450018 | 1 | 0.019536546 | -1.709152 | 7177.279865 | 3.85596
90 | 281850 | 5.450018 | 1 | 0.02192607 | -1.659039 | 9120.733192 | 3.96003
90 | 281850 | 5.450018 | 1 | 0.027696595 | -1.557574 | 15000.41993 | 4.176103
90 | 281860 | 5.450033 | 1 | 0.035093919 | -1.454768 | 25046.69085 | 4.39875
90 | 281860 | 5.450033 | 1 | 0.03938649 | -1.404653 | 32107.62901 | 4.506608
90 | 281860 | 5.450033 | 1 | 0.044080749 | -1.355751 | 42962.83211 | 4.633093
90 | 281850 | 5.450018 | 1 | 0.048873157 | -1.31093 | 54683.97476 | 4.73786
90 | 281860 | 5.450033 | 1 | 0.055282339 | -1.257414 | 72754.56115 | 4.86186
90 | 281860 | 5.450033 | 1 | 0.069791503 | -1.156197 | 127074.9846 | 5.10406
90 | 281850 | 5.450018 | 1 | 0.077917895 | -1.108363 | 163416.7829 | 5.213297
90 | 281850 | 5.450018 | 1 | 0.087570909 | -1.05764 | 224289 | 5.350808
90 | 281860 | 5.450033 | 1 | 0.096841559 | -1.013938 | 287415.678 | 5.45851
90 | 316230 | 5.500003 | 1 | 0.014010994 | -1.853531 | 4806.866695 | 3.681862
90 | 316230 | 5.500003 | 1 | 0.019481027 | -1.710388 | 9438.850999 | 3.974919
90 | 316230 | 5.500003 | 1 | 0.021930681 | -1.658948 | 12093.85559 | 4.082565
90 | 316230 | 5.500003 | 1 | 0.024695088 | -1.607389 | 15557.23073 | 4.191932
90 | 316230 | 5.500003 | 1 | 0.027681262 | -1.557814 | 19778.73104 | 4.296198
90 | 316230 | 5.500003 | 1 | 0.031280293 | -1.504729 | 25667.99566 | 4.409392
90 | 316230 | 5.500003 | 1 | 0.035155204 | -1.45401 | 33066.84625 | 4.519393
90 | 316230 | 5.500003 | 1 | 0.039219731 | -1.406495 | 43155.12273 | 4.635032
90 | 316230 | 5.500003 | 1 | 0.043610791 | -1.360406 | 54682.60835 | 4.737849
90 | 316230 | 5.500003 | 1 | 0.049015337 | -1.309668 | 71443.96818 | 4.853966
90 | 316230 | 5.500003 | 1 | 0.055367802 | -1.256743 | 94691.42506 | 4.976311
90 | 316230 | 5.500003 | 1 | 0.062088775 | -1.206987 | 123821.8119 | 5.092797
90 | 316230 | 5.500003 | 1 | 0.069837502 | -1.155911 | 163722.3468 | 5.214108
25 | 50020 | 4.699144 | 2 | 0.027471756 | -1.561114 | 2348.679049 | 3.370824
25 | 50020 | 4.699144 | 2 | 0.031964057 | -1.495338 | 3427.045851 | 3.53492
25 | 50020 | 4.699144 | 2 | 0.041423011 | -1.382758 | 6772.981613 | 3.83078
25 | 50020 | 4.699144 | 2 | 0.051835502 | -1.285373 | 12379.94481 | 4.092719
25 | 50020 | 4.699144 | 2 | 0.064633354 | -1.189543 | 21492.76309 | 4.332292
25 | 50020 | 4.699144 | 2 | 0.100901297 | -0.9961033 | 61176.08746 | 4.786582
25 | 50020 | 4.699144 | 2 | 0.125884802 | -0.9000267 | 99679.89972 | 4.998608
25 | 50020 | 4.699144 | 2 | 0.156891859 | -0.8043996 | 161658.0093 | 5.208597
25 | 63020 | 4.799478 | 2 | 0.025003603 | -1.601997 | 2724.015916 | 3.43521
25 | 63020 | 4.799478 | 2 | 0.031799462 | -1.49758 | 5137.739583 | 3.710772
25 | 63020 | 4.799478 | 2 | 0.0401012 | -1.396843 | 9298.995381 | 3.968436
25 | 63020 | 4.799478 | 2 | 0.063884634 | -1.194604 | 28373.71069 | 4.452916
25 | 63020 | 4.799478 | 2 | 0.079971614 | -1.097064 | 48104.4261 | 4.682185
25 | 63020 | 4.799478 | 2 | 0.125158944 | -0.9025381 | 129295.5572 | 5.111584
25 | 63020 | 4.799478 | 2 | 0.157293626 | -0.8032889 | 214383.5098 | 5.331191
25 | 79470 | 4.900203 | 2 | 0.019878529 | -1.701616 | 1912.577903 | 3.281619
25 | 79460 | 4.900149 | 2 | 0.039496539 | -1.403441 | 11465.36178 | 4.059388
25 | 79470 | 4.900203 | 2 | 0.050634777 | -1.295551 | 21196.39962 | 4.326262
25 | 79460 | 4.900149 | 2 | 0.062980557 | -1.200794 | 36044.49331 | 4.556839
25 | 79470 | 4.900203 | 2 | 0.078925504 | -1.102783 | 60921.92187 | 4.784774
25 | 79460 | 4.900149 | 2 | 0.099165852 | -1.003638 | 101976.0525 | 5.008498
25 | 79460 | 4.900149 | 2 | 0.125795054 | -0.9003364 | 172994.4477 | 5.238032
25 | 79460 | 4.900149 | 2 | 0.195287457 | -0.7093256 | 459773.4411 | 5.662544
25 | 99950 | 4.999783 | 2 | 0.015657653 | -1.805273 | 1214.04695 | 3.084235
25 | 99950 | 4.999783 | 2 | 0.019770689 | -1.703978 | 2319.332205 | 3.365363
25 | 99950 | 4.999783 | 2 | 0.024820457 | -1.60519 | 4492.608002 | 3.652499
25 | 99950 | 4.999783 | 2 | 0.031232329 | -1.505396 | 8284.886668 | 3.918287
25 | 99950 | 4.999783 | 2 | 0.062427967 | -1.204621 | 46050.10416 | 4.663231
25 | 99950 | 4.999783 | 2 | 0.125091232 | -0.9027731 | 228177.1425 | 5.358272
25 | 99950 | 4.999783 | 2 | 0.153529934 | -0.8138069 | 360819.8648 | 5.55729
25 | 99950 | 4.999783 | 2 | 0.195639139 | -0.7085443 | 619314.8035 | 5.791911
25 | 99950 | 4.999783 | 2 | 0.2390959 | -0.6214279 | 982995.8836 | 5.992552
25 | 125860 | 5.099888 | 2 | 0.019650197 | -1.706633 | 3062.808309 | 3.48612
25 | 125860 | 5.099888 | 2 | 0.024631146 | -1.608515 | 5734.331894 | 3.758483
25 | 125860 | 5.099888 | 2 | 0.031320076 | -1.504177 | 10913.69638 | 4.037972
25 | 125860 | 5.099888 | 2 | 0.049470304 | -1.305655 | 34615.10872 | 4.539266
25 | 125860 | 5.099888 | 2 | 0.062233844 | -1.205973 | 60739.63926 | 4.783472
25 | 125860 | 5.099888 | 2 | 0.079200384 | -1.101273 | 108135.2586 | 5.033967
25 | 125850 | 5.099853 | 2 | 0.099191169 | -1.003527 | 182863.1338 | 5.262126
25 | 125860 | 5.099888 | 2 | 0.123402255 | -0.9086769 | 298847.0769 | 5.475449
25 | 125860 | 5.099888 | 2 | 0.156702307 | -0.8049246 | 510142.7388 | 5.707692
25 | 125860 | 5.099888 | 2 | 0.192598755 | -0.7153465 | 823601.9914 | 5.915717
25 | 158500 | 5.200029 | 2 | 0.01347445 | -1.870489 | 1436.570663 | 3.157327
25 | 158500 | 5.200029 | 2 | 0.019525117 | -1.709406 | 4047.27385 | 3.607163
25 | 158510 | 5.200057 | 2 | 0.024824795 | -1.605114 | 7814.301848 | 3.89289
25 | 158500 | 5.200029 | 2 | 0.030944945 | -1.50941 | 14147.79122 | 4.150689
25 | 158500 | 5.200029 | 2 | 0.039087333 | -1.407964 | 25500.82287 | 4.406554
25 | 158500 | 5.200029 | 2 | 0.049272017 | -1.3074 | 46047.85822 | 4.663209
25 | 158500 | 5.200029 | 2 | 0.062467448 | -1.204346 | 83036.33958 | 4.919268
25 | 158500 | 5.200029 | 2 | 0.097715902 | -1.010035 | 242154.7476 | 5.384093
25 | 158500 | 5.200029 | 2 | 0.124750854 | -0.9039565 | 421562.2166 | 5.624862
25 | 158500 | 5.200029 | 2 | 0.15418324 | -0.8119628 | 689469.0142 | 5.838515
25 | 199510 | 5.299965 | 2 | 0.011137633 | -1.953207 | 1221.473797 | 3.086884
25 | 199500 | 5.299943 | 2 | 0.012334035 | -1.908895 | 1636.194271 | 3.213835
25 | 199500 | 5.299943 | 2 | 0.01541967 | -1.811925 | 2972.970972 | 3.473191
25 | 199500 | 5.299943 | 2 | 0.019678235 | -1.706014 | 5653.062336 | 3.752284
25 | 199500 | 5.299943 | 2 | 0.024645952 | -1.608254 | 10372.67816 | 4.015891
25 | 199500 | 5.299943 | 2 | 0.031017084 | -1.508399 | 19212.68477 | 4.283588
25 | 199500 | 5.299943 | 2 | 0.038864496 | -1.410447 | 34140.4936 | 4.53327
25 | 199500 | 5.299943 | 2 | 0.049616473 | -1.304374 | 64175.38504 | 4.807368
25 | 199500 | 5.299943 | 2 | 0.062435494 | -1.204568 | 116460.6064 | 5.066179
25 | 199510 | 5.299965 | 2 | 0.077666756 | -1.109765 | 197878.4305 | 5.296398
25 | 251170 | 5.399968 | 2 | 0.011450106 | -1.94119 | 1977.066045 | 3.296021
25 | 251170 | 5.399968 | 2 | 0.012337928 | -1.908758 | 2373.943386 | 3.37547
25 | 251170 | 5.399968 | 2 | 0.015577961 | -1.807489 | 4331.553225 | 3.636644
25 | 251170 | 5.399968 | 2 | 0.01955859 | -1.708662 | 7821.142806 | 3.89327
25 | 251170 | 5.399968 | 2 | 0.024486399 | -1.611075 | 14443.52385 | 4.159673
25 | 251170 | 5.399968 | 2 | 0.030974735 | -1.508992 | 26883.66111 | 4.429488
25 | 251170 | 5.399968 | 2 | 0.039265276 | -1.405991 | 49281.38926 | 4.692683
25 | 251170 | 5.399968 | 2 | 0.049385304 | -1.306402 | 91318.66675 | 4.96056
25 | 251170 | 5.399968 | 2 | 0.061570637 | -1.210626 | 159206.3486 | 5.20196
25 | 251170 | 5.399968 | 2 | 0.078008291 | -1.107859 | 283747.582 | 5.452932
25 | 251170 | 5.399968 | 2 | 0.098014838 | -1.008708 | 492122.4794 | 5.692073
25 | 316230 | 5.500003 | 2 | 0.011731411 | -1.93065 | 3198.557742 | 3.504954
25 | 316230 | 5.500003 | 2 | 0.015484211 | -1.810111 | 6318.207936 | 3.800594
25 | 316230 | 5.500003 | 2 | 0.019496318 | -1.710047 | 11527.1385 | 4.061722
25 | 316230 | 5.500003 | 2 | 0.024534356 | -1.610225 | 21014.88262 | 4.322527
25 | 316230 | 5.500003 | 2 | 0.03109149 | -1.507358 | 39330.80126 | 4.594733
25 | 316230 | 5.500003 | 2 | 0.048714375 | -1.312343 | 127678.3676 | 5.106117
25 | 316230 | 5.500003 | 2 | 0.061823779 | -1.208844 | 233091.8182 | 5.367527
25 | 316230 | 5.500003 | 2 | 0.077638308 | -1.109924 | 414493.4809 | 5.617518
25 | 398100 | 5.599992 | 2 | 0.0119275 | -1.923451 | 5315.359378 | 3.725533
25 | 398100 | 5.599992 | 2 | 0.012364974 | -1.907807 | 5754.900881 | 3.760038
25 | 398100 | 5.599992 | 2 | 0.019478064 | -1.710454 | 17800.25563 | 4.250426
25 | 398100 | 5.599992 | 2 | 0.030993981 | -1.508723 | 60462.25859 | 4.781484
25 | 398100 | 5.599992 | 2 | 0.038736762 | -1.411877 | 106053.1424 | 5.025524
25 | 398100 | 5.599992 | 2 | 0.048981936 | -1.309964 | 193505.2585 | 5.286693
25 | 501180 | 5.699994 | 2 | 0.011994003 | -1.921036 | 8925.506713 | 3.950633
25 | 501180 | 5.699994 | 2 | 0.01234847 | -1.908387 | 9498.934254 | 3.977675
25 | 501180 | 5.699994 | 2 | 0.019670857 | -1.706177 | 29583.7023 | 4.471053
25 | 501180 | 5.699994 | 2 | 0.024658066 | -1.608041 | 53588.98607 | 4.729076
25 | 501180 | 5.699994 | 2 | 0.030751089 | -1.512139 | 93708.67012 | 4.97178
25 | 501180 | 5.699994 | 2 | 0.04879363 | -1.311637 | 302575.7198 | 5.480834
50 | 50030 | 4.699231 | 2 | 0.039998416 | -1.397957 | 3774.167544 | 3.576821
50 | 50020 | 4.699144 | 2 | 0.063050536 | -1.200311 | 12202.56812 | 4.086451
50 | 50020 | 4.699144 | 2 | 0.080245441 | -1.09558 | 22183.93094 | 4.346039
50 | 50020 | 4.699144 | 2 | 0.124464621 | -0.9049541 | 63756.36807 | 4.804524
50 | 50020 | 4.699144 | 2 | 0.15564854 | -0.8078549 | 108573.4757 | 5.035724
50 | 50020 | 4.699144 | 2 | 0.195205726 | -0.7095074 | 187124.9647 | 5.272132
50 | 63020 | 4.799478 | 2 | 0.024776863 | -1.605954 | 1613.769661 | 3.207842
50 | 63020 | 4.799478 | 2 | 0.039481064 | -1.403611 | 5400.359822 | 3.732423
50 | 63020 | 4.799478 | 2 | 0.07868447 | -1.104111 | 28518.02758 | 4.455119
50 | 63020 | 4.799478 | 2 | 0.0988654 | -1.004956 | 48999.72917 | 4.690194
50 | 63020 | 4.799478 | 2 | 0.124252133 | -0.9056961 | 84396.55653 | 4.926325
50 | 63030 | 4.799547 | 2 | 0.195147334 | -0.7096374 | 251125.502 | 5.399891
50 | 63030 | 4.799547 | 2 | 0.240065762 | -0.6196698 | 416513.3759 | 5.619629
50 | 79470 | 4.900203 | 2 | 0.031176206 | -1.506177 | 3812.292937 | 3.581186
50 | 79460 | 4.900149 | 2 | 0.03907344 | -1.408118 | 6792.580689 | 3.832035
50 | 79470 | 4.900203 | 2 | 0.049794527 | -1.302818 | 12167.04551 | 4.085185
50 | 79460 | 4.900149 | 2 | 0.062252445 | -1.205844 | 21194.67863 | 4.326227
50 | 79460 | 4.900149 | 2 | 0.0778335 | -1.108833 | 36608.34041 | 4.56358
50 | 79460 | 4.900149 | 2 | 0.098383693 | -1.007077 | 64549.52397 | 4.809893
50 | 79460 | 4.900149 | 2 | 0.156156627 | -0.8064396 | 197525.8888 | 5.295624
50 | 79460 | 4.900149 | 2 | 0.19260223 | -0.7153387 | 329210.9354 | 5.517474
50 | 79460 | 4.900149 | 2 | 0.242890495 | -0.6145895 | 582455.7997 | 5.765263
50 | 99950 | 4.999783 | 2 | 0.015508546 | -1.809429 | 760.6274611 | 2.881172
50 | 99950 | 4.999783 | 2 | 0.019778307 | -1.703811 | 1449.359729 | 3.161176
50 | 99950 | 4.999783 | 2 | 0.024704674 | -1.607221 | 2688.848878 | 3.429566
50 | 99950 | 4.999783 | 2 | 0.030983482 | -1.50887 | 4905.941355 | 3.690722
50 | 99950 | 4.999783 | 2 | 0.039321177 | -1.405373 | 9004.269556 | 3.954448
50 | 99950 | 4.999783 | 2 | 0.049393865 | -1.306327 | 15747.54327 | 4.197213
50 | 99950 | 4.999783 | 2 | 0.061839534 | -1.208734 | 27529.31012 | 4.439795
50 | 99950 | 4.999783 | 2 | 0.078184338 | -1.10688 | 49400.29542 | 4.69373
50 | 99950 | 4.999783 | 2 | 0.123857734 | -0.9070769 | 153289.972 | 5.185514
50 | 99950 | 4.999783 | 2 | 0.153068164 | -0.8151151 | 257192.9198 | 5.410259
50 | 99950 | 4.999783 | 2 | 0.238339135 | -0.6228046 | 770199.4405 | 5.886603
50 | 125850 | 5.099853 | 2 | 0.017160083 | -1.765481 | 1343.918722 | 3.128373
50 | 125870 | 5.099922 | 2 | 0.019603875 | -1.707658 | 1954.532061 | 3.291043
50 | 125860 | 5.099888 | 2 | 0.024564878 | -1.609685 | 3486.240742 | 3.542357
50 | 125860 | 5.099888 | 2 | 0.031065329 | -1.507724 | 6524.559688 | 3.814551
50 | 125860 | 5.099888 | 2 | 0.039146752 | -1.407304 | 11827.22206 | 4.072883
50 | 125860 | 5.099888 | 2 | 0.049132664 | -1.30863 | 20739.60536 | 4.3168
50 | 125860 | 5.099888 | 2 | 0.061857103 | -1.20861 | 37278.15103 | 4.571454
50 | 125860 | 5.099888 | 2 | 0.09861858 | -1.006041 | 121942.0472 | 5.086153
50 | 125860 | 5.099888 | 2 | 0.121769565 | -0.9144612 | 203115.9355 | 5.307744
50 | 125850 | 5.099853 | 2 | 0.155412888 | -0.808513 | 369071.8083 | 5.567111
50 | 125860 | 5.099888 | 2 | 0.191672698 | -0.7174397 | 628888.0944 | 5.798573
50 | 158510 | 5.200057 | 2 | 0.019526638 | -1.709373 | 2632.314027 | 3.420338
50 | 158500 | 5.200029 | 2 | 0.031004727 | -1.508572 | 8908.476494 | 3.949803
50 | 158500 | 5.200029 | 2 | 0.049080799 | -1.309088 | 28725.77905 | 4.458272
50 | 158500 | 5.200029 | 2 | 0.062358007 | -1.205108 | 53320.65124 | 4.726895
50 | 158500 | 5.200029 | 2 | 0.097184432 | -1.012403 | 166517.9997 | 5.221461
50 | 158500 | 5.200029 | 2 | 0.124023249 | -0.9064969 | 301780.0383 | 5.479691
50 | 158500 | 5.200029 | 2 | 0.153104065 | -0.8150133 | 514213.1637 | 5.711143
50 | 199510 | 5.299965 | 2 | 0.012341611 | -1.908628 | 1171.120596 | 3.068602
50 | 199500 | 5.299943 | 2 | 0.015456348 | -1.810893 | 2072.058636 | 3.316402
50 | 199500 | 5.299943 | 2 | 0.024579704 | -1.609423 | 6905.895227 | 3.83922
50 | 199500 | 5.299943 | 2 | 0.049379881 | -1.30645 | 42024.19603 | 4.623499
50 | 199500 | 5.299943 | 2 | 0.062212458 | -1.206123 | 78572.07043 | 4.895268
50 | 199500 | 5.299943 | 2 | 0.077129143 | -1.112781 | 135577.0677 | 5.132186
50 | 199500 | 5.299943 | 2 | 0.098022558 | -1.008674 | 246699.1756 | 5.392168
50 | 199500 | 5.299943 | 2 | 0.122954284 | -0.9102563 | 436025.7215 | 5.639512
50 | 251170 | 5.399968 | 2 | 0.011849262 | -1.926309 | 1692.253579 | 3.228465
50 | 251170 | 5.399968 | 2 | 0.015618131 | -1.806371 | 3329.363942 | 3.522361
50 | 251170 | 5.399968 | 2 | 0.024490613 | -1.611 | 10479.77432 | 4.020352
50 | 251170 | 5.399968 | 2 | 0.030927182 | -1.50966 | 19148.30164 | 4.28213
50 | 251170 | 5.399968 | 2 | 0.039165946 | -1.407091 | 35271.49726 | 4.547424
50 | 251170 | 5.399968 | 2 | 0.061361607 | -1.212103 | 113402.2414 | 5.054622
50 | 251170 | 5.399968 | 2 | 0.07764 | -1.109914 | 205703.9988 | 5.313243
50 | 251170 | 5.399968 | 2 | 0.097433843 | -1.01129 | 368999.0862 | 5.567025
50 | 316230 | 5.500003 | 2 | 0.012406871 | -1.906338 | 3196.941894 | 3.504735
50 | 316230 | 5.500003 | 2 | 0.024545244 | -1.610033 | 17032.7892 | 4.231286
50 | 316230 | 5.500003 | 2 | 0.031128763 | -1.506838 | 31083.56722 | 4.492531
50 | 316230 | 5.500003 | 2 | 0.039116352 | -1.407642 | 56961.13105 | 4.755579
50 | 316230 | 5.500003 | 2 | 0.048519756 | -1.314081 | 96732.98674 | 4.985575
50 | 316230 | 5.500003 | 2 | 0.061660861 | -1.20999 | 177771.1005 | 5.249861
50 | 316230 | 5.500003 | 2 | 0.077310377 | -1.111762 | 319392.5586 | 5.504325
50 | 398100 | 5.599992 | 2 | 0.012165642 | -1.914865 | 5547.911381 | 3.74413
50 | 398100 | 5.599992 | 2 | 0.012370367 | -1.907617 | 5760.081969 | 3.760429
50 | 398100 | 5.599992 | 2 | 0.024757679 | -1.60629 | 29671.92076 | 4.472346
50 | 398100 | 5.599992 | 2 | 0.031094328 | -1.507319 | 53091.37112 | 4.725024
50 | 501180 | 5.699994 | 2 | 0.012157729 | -1.915148 | 10658.89958 | 4.027712
50 | 501180 | 5.699994 | 2 | 0.012338266 | -1.908746 | 11012.10022 | 4.04187
50 | 501180 | 5.699994 | 2 | 0.015458445 | -1.810834 | 18257.34046 | 4.261438
50 | 501180 | 5.699994 | 2 | 0.019700427 | -1.705524 | 31621.1192 | 4.499977
50 | 501180 | 5.699994 | 2 | 0.024611907 | -1.608855 | 53770.25328 | 4.730542
50 | 501180 | 5.699994 | 2 | 0.03896604 | -1.409314 | 156187.4485 | 5.193646
50 | 501180 | 5.699994 | 2 | 0.049016438 | -1.309658 | 274120.7921 | 5.437942
70 | 50020 | 4.699144 | 2 | 0.024886703 | -1.604033 | 634.694988 | 2.802565
70 | 50020 | 4.699144 | 2 | 0.030910028 | -1.509901 | 1107.609128 | 3.044387
70 | 50020 | 4.699144 | 2 | 0.039628722 | -1.40199 | 2059.724038 | 3.313809
70 | 50020 | 4.699144 | 2 | 0.061706044 | -1.209672 | 6591.039073 | 3.818954
70 | 50020 | 4.699144 | 2 | 0.078736707 | -1.103823 | 12531.57447 | 4.098006
70 | 50020 | 4.699144 | 2 | 0.12270824 | -0.9111263 | 41317.84009 | 4.616138
70 | 50020 | 4.699144 | 2 | 0.194857095 | -0.7102838 | 145549.1597 | 5.16301
70 | 50020 | 4.699144 | 2 | 0.241325627 | -0.6173966 | 256380.605 | 5.408885
70 | 63020 | 4.799478 | 2 | 0.019380539 | -1.712634 | 489.1650914 | 2.689455
70 | 63020 | 4.799478 | 2 | 0.024472315 | -1.611325 | 826.6104883 | 2.917301
70 | 63020 | 4.799478 | 2 | 0.039009722 | -1.408827 | 2870.887354 | 3.458016
70 | 63020 | 4.799478 | 2 | 0.048984931 | -1.309937 | 5098.942799 | 3.70748
70 | 63020 | 4.799478 | 2 | 0.062442078 | -1.204523 | 9314.062583 | 3.969139
70 | 63020 | 4.799478 | 2 | 0.097606102 | -1.010523 | 30539.60962 | 4.484863
70 | 63020 | 4.799478 | 2 | 0.122802409 | -0.9107931 | 56553.77309 | 4.752462
70 | 63020 | 4.799478 | 2 | 0.155798062 | -0.8074379 | 109007.1796 | 5.037455
70 | 63020 | 4.799478 | 2 | 0.238469399 | -0.6225673 | 340259.7217 | 5.531811
70 | 79470 | 4.900203 | 2 | 0.019413448 | -1.711897 | 603.8246172 | 2.780911
70 | 79460 | 4.900149 | 2 | 0.024795431 | -1.605628 | 1112.815306 | 3.046423
70 | 79460 | 4.900149 | 2 | 0.04937007 | -1.306536 | 6774.363311 | 3.830868
70 | 79460 | 4.900149 | 2 | 0.061844263 | -1.208701 | 11870.46425 | 4.074468
70 | 79460 | 4.900149 | 2 | 0.0772064 | -1.112347 | 21596.21628 | 4.334378
70 | 79460 | 4.900149 | 2 | 0.09733199 | -1.011744 | 40589.75978 | 4.608416
70 | 79460 | 4.900149 | 2 | 0.123651278 | -0.9078014 | 78221.76535 | 4.893328
70 | 79460 | 4.900149 | 2 | 0.191649991 | -0.7174912 | 260774.9502 | 5.416266
70 | 99950 | 4.999783 | 2 | 0.01564148 | -1.805722 | 466.5996296 | 2.668944
70 | 99950 | 4.999783 | 2 | 0.024688746 | -1.607501 | 1515.390945 | 3.180525
70 | 99950 | 4.999783 | 2 | 0.030754031 | -1.512098 | 2674.931743 | 3.427313
70 | 99950 | 4.999783 | 2 | 0.048869734 | -1.31096 | 8854.433309 | 3.947161
70 | 99950 | 4.999783 | 2 | 0.098220237 | -1.007799 | 57345.63875 | 4.7585
70 | 99950 | 4.999783 | 2 | 0.12306031 | -0.909882 | 107839.5756 | 5.032778
70 | 99950 | 4.999783 | 2 | 0.152523573 | -0.816663 | 194383.5983 | 5.28866
70 | 99950 | 4.999783 | 2 | 0.193656475 | -0.712968 | 371763.451 | 5.570267
70 | 99950 | 4.999783 | 2 | 0.237745531 | -0.6238876 | 650671.877 | 5.813362
70 | 125860 | 5.099888 | 2 | 0.017643052 | -1.753426 | 875.5880624 | 2.9423
70 | 125850 | 5.099853 | 2 | 0.019503795 | -1.709881 | 1170.49794 | 3.068371
70 | 125860 | 5.099888 | 2 | 0.024562296 | -1.609731 | 2076.130554 | 3.317255
70 | 125860 | 5.099888 | 2 | 0.038897968 | -1.410073 | 6812.387537 | 3.833299
70 | 125860 | 5.099888 | 2 | 0.048743085 | -1.312087 | 12328.87209 | 4.090923
70 | 125860 | 5.099888 | 2 | 0.061501433 | -1.211115 | 22497.26788 | 4.35213
70 | 125860 | 5.099888 | 2 | 0.078030311 | -1.107737 | 43359.72613 | 4.637087
70 | 125850 | 5.099853 | 2 | 0.098102822 | -1.008318 | 82949.02401 | 4.918811
70 | 125860 | 5.099888 | 2 | 0.15403014 | -0.8123943 | 282863.8106 | 5.451577
70 | 158500 | 5.200029 | 2 | 0.014485333 | -1.839072 | 819.0847142 | 2.913329
70 | 158510 | 5.200057 | 2 | 0.019382121 | -1.712599 | 1749.136467 | 3.242824
70 | 158500 | 5.200029 | 2 | 0.024717888 | -1.606989 | 3173.867056 | 3.501589
70 | 158500 | 5.200029 | 2 | 0.030923125 | -1.509717 | 5629.563989 | 3.750475
70 | 158500 | 5.200029 | 2 | 0.038832218 | -1.410808 | 10178.68949 | 4.007692
70 | 158500 | 5.200029 | 2 | 0.06207727 | -1.207067 | 34622.17143 | 4.539354
70 | 158500 | 5.200029 | 2 | 0.09672353 | -1.014468 | 118547.7724 | 5.073893
70 | 158500 | 5.200029 | 2 | 0.122654335 | -0.9113171 | 223884.3837 | 5.350024
70 | 158510 | 5.200057 | 2 | 0.153307371 | -0.814437 | 416075.229 | 5.619172
70 | 199500 | 5.299943 | 2 | 0.011776774 | -1.928974 | 845.8285981 | 2.927282
70 | 199500 | 5.299943 | 2 | 0.012293926 | -1.910309 | 965.2651375 | 2.984647
70 | 199500 | 5.299943 | 2 | 0.019626756 | -1.707151 | 2984.15003 | 3.474821
70 | 199500 | 5.299943 | 2 | 0.024546886 | -1.610004 | 5178.03401 | 3.714165
70 | 199500 | 5.299943 | 2 | 0.030781407 | -1.511712 | 8992.402185 | 3.953876
70 | 199500 | 5.299943 | 2 | 0.038891023 | -1.410151 | 16335.92962 | 4.213144
70 | 199500 | 5.299943 | 2 | 0.049308286 | -1.30708 | 30143.13651 | 4.479188
70 | 199500 | 5.299943 | 2 | 0.061809429 | -1.208945 | 55545.23637 | 4.744647
70 | 199500 | 5.299943 | 2 | 0.0770087 | -1.11346 | 99419.006 | 4.997469
70 | 199500 | 5.299943 | 2 | 0.097517877 | -1.010916 | 185886.9937 | 5.269249
70 | 251170 | 5.399968 | 2 | 0.011925153 | -1.923536 | 1689.666075 | 3.227801
70 | 251170 | 5.399968 | 2 | 0.015541728 | -1.808501 | 3113.265553 | 3.493216
70 | 251170 | 5.399968 | 2 | 0.019509571 | -1.709752 | 5286.18191 | 3.723142
70 | 251170 | 5.399968 | 2 | 0.024444309 | -1.611822 | 9006.309888 | 3.954547
70 | 251170 | 5.399968 | 2 | 0.030853106 | -1.510701 | 15670.60744 | 4.195086
70 | 251170 | 5.399968 | 2 | 0.049239416 | -1.307687 | 51496.48439 | 4.711778
70 | 251170 | 5.399968 | 2 | 0.061096316 | -1.213985 | 87728.25787 | 4.94314
70 | 251170 | 5.399968 | 2 | 0.07732854 | -1.11166 | 161416.0037 | 5.207947
70 | 251170 | 5.399968 | 2 | 0.097523752 | -1.01089 | 299434.3485 | 5.476302
70 | 316230 | 5.500003 | 2 | 0.012068099 | -1.918361 | 3366.422404 | 3.527169
70 | 316230 | 5.500003 | 2 | 0.012377994 | -1.90735 | 3562.445995 | 3.551748
70 | 316230 | 5.500003 | 2 | 0.015470856 | -1.810486 | 5848.924389 | 3.767076
70 | 316230 | 5.500003 | 2 | 0.019512346 | -1.709691 | 9841.60037 | 3.993066
70 | 316230 | 5.500003 | 2 | 0.031088191 | -1.507405 | 28387.61756 | 4.453129
70 | 316230 | 5.500003 | 2 | 0.039028943 | -1.408613 | 50009.18345 | 4.69905
70 | 316230 | 5.500003 | 2 | 0.048691229 | -1.312549 | 84923.8096 | 4.929029
70 | 316230 | 5.500003 | 2 | 0.077209736 | -1.112328 | 268403.5858 | 5.428788
70 | 398100 | 5.599992 | 2 | 0.01215231 | -1.915341 | 6506.290128 | 3.813333
70 | 398100 | 5.599992 | 2 | 0.012347956 | -1.908405 | 6755.834073 | 3.829679
70 | 398100 | 5.599992 | 2 | 0.015451586 | -1.811027 | 10893.46835 | 4.037166
70 | 398100 | 5.599992 | 2 | 0.019581928 | -1.708145 | 18264.23487 | 4.261601
70 | 398100 | 5.599992 | 2 | 0.024715136 | -1.607037 | 30356.10237 | 4.482246
70 | 398100 | 5.599992 | 2 | 0.031056373 | -1.507849 | 51244.91784 | 4.709651
70 | 398100 | 5.599992 | 2 | 0.038733361 | -1.411915 | 84976.52567 | 4.929299
70 | 398100 | 5.599992 | 2 | 0.04898394 | -1.309946 | 146704.8496 | 5.166444
70 | 501180 | 5.699994 | 2 | 0.012129763 | -1.916148 | 11869.47753 | 4.074432
70 | 501180 | 5.699994 | 2 | 0.01228793 | -1.910521 | 12209.86289 | 4.086711
70 | 501180 | 5.699994 | 2 | 0.019649573 | -1.706647 | 32939.63111 | 4.517719
70 | 501180 | 5.699994 | 2 | 0.030714156 | -1.512661 | 87163.9296 | 4.940337
70 | 501180 | 5.699994 | 2 | 0.039023541 | -1.408673 | 148727.985 | 5.172393
90 | 50030 | 4.699231 | 2 | 0.030271415 | -1.518967 | 701.4324123 | 2.845986
90 | 50030 | 4.699231 | 2 | 0.038973024 | -1.409236 | 1338.163812 | 3.126509
90 | 50020 | 4.699144 | 2 | 0.048859755 | -1.311049 | 2450.09456 | 3.389183
90 | 50020 | 4.699144 | 2 | 0.061626831 | -1.21023 | 4647.378561 | 3.667208
90 | 50020 | 4.699144 | 2 | 0.09757888 | -1.010644 | 18126.24332 | 4.258308
90 | 50020 | 4.699144 | 2 | 0.122633548 | -0.9113907 | 36961.62538 | 4.567751
90 | 50020 | 4.699144 | 2 | 0.153374248 | -0.8142476 | 73706.45673 | 4.867506
90 | 50020 | 4.699144 | 2 | 0.242623989 | -0.6150663 | 265031.4113 | 5.423297
90 | 63020 | 4.799478 | 2 | 0.024288465 | -1.6146 | 580.6919898 | 2.763946
90 | 63020 | 4.799478 | 2 | 0.038676305 | -1.412555 | 1989.758485 | 3.2988
90 | 63020 | 4.799478 | 2 | 0.048641 | -1.312998 | 3479.194081 | 3.541479
90 | 63020 | 4.799478 | 2 | 0.061990545 | -1.207675 | 6705.048145 | 3.826402
90 | 63020 | 4.799478 | 2 | 0.077143254 | -1.112702 | 12694.47239 | 4.103615
90 | 63020 | 4.799478 | 2 | 0.121973865 | -0.9137332 | 51020.49445 | 4.707745
90 | 63020 | 4.799478 | 2 | 0.155000458 | -0.809667 | 105319.2465 | 5.022508
90 | 63030 | 4.799547 | 2 | 0.194593905 | -0.7108708 | 201898.0271 | 5.305132
90 | 63020 | 4.799478 | 2 | 0.240906024 | -0.6181523 | 357736.455 | 5.553563
90 | 79470 | 4.900203 | 2 | 0.018998638 | -1.721278 | 415.6131139 | 2.618689
90 | 79470 | 4.900203 | 2 | 0.024398306 | -1.61264 | 743.7463851 | 2.871425
90 | 79460 | 4.900149 | 2 | 0.030762607 | -1.511977 | 1417.985444 | 3.151672
90 | 79460 | 4.900149 | 2 | 0.049131627 | -1.308639 | 4712.875294 | 3.673286
90 | 79460 | 4.900149 | 2 | 0.061499058 | -1.211132 | 8767.747571 | 3.942888
90 | 79460 | 4.900149 | 2 | 0.09665359 | -1.014782 | 34018.45563 | 4.531715
90 | 79460 | 4.900149 | 2 | 0.15483687 | -0.8101256 | 144469.8836 | 5.159777
90 | 79460 | 4.900149 | 2 | 0.241304883 | -0.6174339 | 494215.9412 | 5.693917
90 | 99950 | 4.999783 | 2 | 0.030696836 | -1.512906 | 1962.9699 | 3.292914
90 | 99950 | 4.999783 | 2 | 0.048826172 | -1.311347 | 6408.739313 | 3.806773
90 | 99950 | 4.999783 | 2 | 0.06107585 | -1.21413 | 12094.09514 | 4.082573
90 | 99950 | 4.999783 | 2 | 0.097146722 | -1.012572 | 48650.94962 | 4.687091
90 | 99950 | 4.999783 | 2 | 0.122744381 | -0.9109984 | 100506.4583 | 5.002194
90 | 99950 | 4.999783 | 2 | 0.193578617 | -0.7131426 | 377678.9606 | 5.577123
90 | 99950 | 4.999783 | 2 | 0.237689608 | -0.6239898 | 663683.0988 | 5.821961
90 | 125850 | 5.099853 | 2 | 0.03108877 | -1.507396 | 3081.944275 | 3.488825
90 | 125860 | 5.099888 | 2 | 0.038659996 | -1.412738 | 5316.957519 | 3.725663
90 | 125850 | 5.099853 | 2 | 0.061569648 | -1.210633 | 18547.91413 | 4.268295
90 | 125860 | 5.099888 | 2 | 0.077781555 | -1.109123 | 36896.2378 | 4.566982
90 | 125860 | 5.099888 | 2 | 0.121211848 | -0.9164549 | 139851.241 | 5.145666
90 | 125860 | 5.099888 | 2 | 0.15407658 | -0.8122634 | 281511.9266 | 5.449497
90 | 125850 | 5.099853 | 2 | 0.190069745 | -0.721087 | 518436.7953 | 5.714696
90 | 158500 | 5.200029 | 2 | 0.015445508 | -1.811198 | 1010.813072 | 3.004671
90 | 158500 | 5.200029 | 2 | 0.019414364 | -1.711877 | 1699.527739 | 3.230328
90 | 158510 | 5.200057 | 2 | 0.024558422 | -1.6098 | 2925.049299 | 3.466133
90 | 158510 | 5.200057 | 2 | 0.030973505 | -1.50901 | 5073.617146 | 3.705318
90 | 158500 | 5.200029 | 2 | 0.038895244 | -1.410103 | 8993.586829 | 3.953933
90 | 158500 | 5.200029 | 2 | 0.048962403 | -1.310137 | 15940.69031 | 4.202507
90 | 158500 | 5.200029 | 2 | 0.06177665 | -1.209176 | 30239.75548 | 4.480578
90 | 158500 | 5.200029 | 2 | 0.077945687 | -1.108208 | 60381.065 | 4.780901
90 | 158500 | 5.200029 | 2 | 0.096315388 | -1.016304 | 109805.4948 | 5.040624
90 | 158500 | 5.200029 | 2 | 0.12289128 | -0.9104789 | 218571.6566 | 5.339594
90 | 158500 | 5.200029 | 2 | 0.152311074 | -0.8172685 | 408977.4519 | 5.611699
90 | 199500 | 5.299943 | 2 | 0.011578665 | -1.936342 | 973.9304555 | 2.988528
90 | 199500 | 5.299943 | 2 | 0.012314271 | -1.909591 | 1152.814148 | 3.061759
90 | 199500 | 5.299943 | 2 | 0.015446559 | -1.811168 | 1884.6569 | 3.275232
90 | 199500 | 5.299943 | 2 | 0.019597503 | -1.707799 | 3227.478987 | 3.508863
90 | 199500 | 5.299943 | 2 | 0.024549434 | -1.609959 | 5274.852297 | 3.72221
90 | 199500 | 5.299943 | 2 | 0.049289261 | -1.307248 | 27979.59227 | 4.446841
90 | 199500 | 5.299943 | 2 | 0.076899306 | -1.114078 | 94737.13736 | 4.97652
90 | 199510 | 5.299965 | 2 | 0.121756288 | -0.9145086 | 335660.579 | 5.5259
90 | 251170 | 5.399968 | 2 | 0.01173585 | -1.930485 | 2005.679819 | 3.302262
90 | 251170 | 5.399968 | 2 | 0.019547072 | -1.708918 | 5968.936122 | 3.775897
90 | 251170 | 5.399968 | 2 | 0.024464379 | -1.611466 | 9686.389671 | 3.986162
90 | 251170 | 5.399968 | 2 | 0.03086697 | -1.510506 | 16400.899 | 4.214868
90 | 251170 | 5.399968 | 2 | 0.03916117 | -1.407144 | 28529.01991 | 4.455287
90 | 251170 | 5.399968 | 2 | 0.049234231 | -1.307733 | 51361.98421 | 4.710642
90 | 251170 | 5.399968 | 2 | 0.077902286 | -1.10845 | 162505.6689 | 5.210869
90 | 316230 | 5.500003 | 2 | 0.019407328 | -1.712034 | 10690.36702 | 4.028993
90 | 316230 | 5.500003 | 2 | 0.031046129 | -1.507993 | 29596.24789 | 4.471237
90 | 316230 | 5.500003 | 2 | 0.039176876 | -1.40697 | 51608.18338 | 4.712719
90 | 316230 | 5.500003 | 2 | 0.048631548 | -1.313082 | 85729.36857 | 4.93313
90 | 316230 | 5.500003 | 2 | 0.061599137 | -1.210425 | 149814.6126 | 5.175554
90 | 316230 | 5.500003 | 2 | 0.077142678 | -1.112705 | 267120.5983 | 5.426707
90 | 398100 | 5.599992 | 2 | 0.012371929 | -1.907563 | 7496.916937 | 3.874883
90 | 398100 | 5.599992 | 2 | 0.015478131 | -1.810281 | 11909.25694 | 4.075885
90 | 398100 | 5.599992 | 2 | 0.019538082 | -1.709118 | 19364.42723 | 4.287005
90 | 398100 | 5.599992 | 2 | 0.031127146 | -1.506861 | 53300.57798 | 4.726732
90 | 398100 | 5.599992 | 2 | 0.048998695 | -1.309815 | 148386.2263 | 5.171394
90 | 398100 | 5.599992 | 2 | 0.061553057 | -1.21075 | 255726.2607 | 5.407775
90 | 501180 | 5.699994 | 2 | 0.01553397 | -1.808718 | 21247.21783 | 4.327302
90 | 501180 | 5.699994 | 2 | 0.019706701 | -1.705386 | 34708.13737 | 4.540431
90 | 501180 | 5.699994 | 2 | 0.024583357 | -1.609359 | 55993.35379 | 4.748136
90 | 501180 | 5.699994 | 2 | 0.039030085 | -1.408601 | 150597.9337 | 5.177819
90 | 63020 | 4.799478 | 2 | 0.02429 | -1.614572 | 589.8 | 2.770705
90 | 50030 | 4.699231 | 2 | 0.03897 | -1.40927 | 1364.1 | 3.134846
50 | 251170 | 5.399968 | 2 | 0.01947 | -1.710634 | 5962.21 | 3.775407
90 | 316230 | 5.500003 | 2 | 0.01239 | -1.906929 | 4242.17 | 3.627588
25 | 251170 | 5.399968 | 2 | 0.02449 | -1.611011 | 14701.34 | 4.167357
25 | 316230 | 5.500003 | 2 | 0.01548 | -1.810229 | 6440.23 | 3.808901
25 | 99950 | 4.999783 | 2 | 0.02482 | -1.605198 | 4575.14 | 3.660404
25 | 99950 | 4.999783 | 2 | 0.03123 | -1.505428 | 8433 | 3.925982
70 | 199500 | 5.299943 | 2 | 0.04931 | -1.307065 | 30686.35 | 4.486945
70 | 158500 | 5.200029 | 2 | 0.12265 | -0.9113324 | 228031.96 | 5.357996
25 | 398100 | 5.599992 | 2 | 0.03874 | -1.41184 | 107991.02 | 5.033388
70 | 99950 | 4.999783 | 2 | 0.19366 | -0.7129601 | 378572.94 | 5.57815
50 | 501180 | 5.699994 | 2 | 0.01234 | -1.908685 | 11213.42 | 4.049738
25 | 50020 | 4.699144 | 2 | 0.06463 | -1.189566 | 21880.68 | 4.340061
90 | 501180 | 5.699994 | 2 | 0.03903 | -1.408601 | 153370.65 | 5.185742
90 | 316230 | 5.500003 | 2 | 0.03105 | -1.507938 | 30134.39 | 4.479062
50 | 501180 | 5.699994 | 2 | 0.01546 | -1.810791 | 18591.85 | 4.269323
25 | 199500 | 5.299943 | 2 | 0.02465 | -1.608183 | 10574.22 | 4.024248
70 | 50020 | 4.699144 | 2 | 0.03091 | -1.509901 | 1124.9 | 3.051114
90 | 63020 | 4.799478 | 2 | 0.155 | -0.8096683 | 107211.86 | 5.030243
25 | 199500 | 5.299943 | 2 | 0.01968 | -1.705975 | 5754.54 | 3.760011
50 | 99950 | 4.999783 | 2 | 0.04939 | -1.306361 | 16040.52 | 4.205218
25 | 251170 | 5.399968 | 2 | 0.01145 | -1.941195 | 2014.35 | 3.304135
70 | 158500 | 5.200029 | 2 | 0.04897 | -1.31007 | 19013.9 | 4.279071
50 | 158500 | 5.200029 | 2 | 0.04908 | -1.309095 | 29245.92 | 4.466065
90 | 398100 | 5.599992 | 2 | 0.01237 | -1.90763 | 7634.57 | 3.882785
90 | 398100 | 5.599992 | 2 | 0.049 | -1.309804 | 151105.98 | 5.179282
25 | 251170 | 5.399968 | 2 | 0.07801 | -1.10785 | 288945 | 5.460815
50 | 50020 | 4.699144 | 2 | 0.15565 | -0.8078509 | 110564.15 | 5.043614
50 | 125860 | 5.099888 | 2 | 0.03915 | -1.407268 | 12045.4 | 4.080821
50 | 50030 | 4.699231 | 2 | 0.04 | -1.39794 | 3847.11 | 3.585135
90 | 79460 | 4.900149 | 2 | 0.1228 | -0.9108016 | 72266.36 | 4.858936
70 | 251170 | 5.399968 | 2 | 0.04924 | -1.307682 | 52455.98 | 4.719795
70 | 63020 | 4.799478 | 2 | 0.23847 | -0.6225662 | 346635.83 | 5.539873
70 | 99950 | 4.999783 | 2 | 0.12306 | -0.9098831 | 109803.96 | 5.040618
70 | 199500 | 5.299943 | 2 | 0.01963 | -1.70708 | 3042.6 | 3.483245
50 | 125860 | 5.099888 | 2 | 0.19167 | -0.7174459 | 640470.79 | 5.806499
25 | 79460 | 4.900149 | 2 | 0.09917 | -1.00362 | 103881.99 | 5.01654
90 | 199500 | 5.299943 | 2 | 0.01231 | -1.909742 | 1174.24 | 3.069757
25 | 99950 | 4.999783 | 2 | 0.03973 | -1.400881 | 15398.34 | 4.187474
25 | 50020 | 4.699144 | 2 | 0.12588 | -0.9000433 | 101520.74 | 5.006555
25 | 63020 | 4.799478 | 2 | 0.09964 | -1.001566 | 79984.34 | 4.903005
90 | 50020 | 4.699144 | 2 | 0.09758 | -1.010639 | 18475.27 | 4.266591
50 | 63030 | 4.799547 | 2 | 0.24007 | -0.6196621 | 424315.75 | 5.627689
25 | 79470 | 4.900203 | 2 | 0.05063 | -1.295592 | 21598.9 | 4.334432
25 | 50020 | 4.699144 | 2 | 0.03196 | -1.495393 | 3484.68 | 3.542163
90 | 99950 | 4.999783 | 2 | 0.039 | -1.408935 | 3724.85 | 3.571109
90 | 79460 | 4.900149 | 2 | 0.0615 | -1.211125 | 8920.76 | 3.950402
90 | 125860 | 5.099888 | 2 | 0.07778 | -1.109132 | 37533.85 | 4.574423
25 | 63020 | 4.799478 | 2 | 0.0318 | -1.497573 | 5234.05 | 3.718838
70 | 199500 | 5.299943 | 2 | 0.01178 | -1.928855 | 860.95 | 2.934978
50 | 398100 | 5.599992 | 2 | 0.01217 | -1.914709 | 5648.08 | 3.751901
90 | 158500 | 5.200029 | 2 | 0.12289 | -0.9104835 | 222583.08 | 5.347492
50 | 63020 | 4.799478 | 2 | 0.1563 | -0.806041 | 148956.65 | 5.17306
50 | 63020 | 4.799478 | 2 | 0.03948 | -1.403623 | 5499.42 | 3.740317
90 | 50020 | 4.699144 | 2 | 0.06163 | -1.210208 | 4724.62 | 3.674367
25 | 63020 | 4.799478 | 2 | 0.06388 | -1.194635 | 28910.91 | 4.461062
90 | 50020 | 4.699144 | 2 | 0.19535 | -0.7091866 | 151573.62 | 5.180624
70 | 251170 | 5.399968 | 2 | 0.09752 | -1.010906 | 304902.62 | 5.484161
70 | 158500 | 5.200029 | 2 | 0.03883 | -1.410833 | 10370.3 | 4.015791
70 | 99950 | 4.999783 | 2 | 0.04887 | -1.310958 | 9015.97 | 3.955012
70 | 79460 | 4.900149 | 2 | 0.24136 | -0.6173347 | 491341.03 | 5.691383
70 | 398100 | 5.599992 | 2 | 0.04898 | -1.309981 | 149398.61 | 5.174347
90 | 99950 | 4.999783 | 2 | 0.06108 | -1.214101 | 12298.52 | 4.089853
50 | 251170 | 5.399968 | 2 | 0.01185 | -1.926282 | 1722.57 | 3.236177
50 | 99950 | 4.999783 | 2 | 0.06184 | -1.208731 | 28045.2 | 4.447859
70 | 63020 | 4.799478 | 2 | 0.04898 | -1.309981 | 5198.43 | 3.715872
90 | 398100 | 5.599992 | 2 | 0.02478 | -1.605899 | 32642.81 | 4.513788
50 | 125850 | 5.099853 | 2 | 0.01716 | -1.765483 | 1368.74 | 3.136321
70 | 316230 | 5.500003 | 2 | 0.07721 | -1.112326 | 273279.81 | 5.436608
25 | 158500 | 5.200029 | 2 | 0.01347 | -1.870632 | 1462.21 | 3.16501
25 | 158500 | 5.200029 | 2 | 0.01953 | -1.709298 | 4119.08 | 3.6148
25 | 125860 | 5.099888 | 2 | 0.1234 | -0.9086848 | 304346.42 | 5.483368
50 | 158500 | 5.200029 | 2 | 0.06236 | -1.205094 | 54295.99 | 4.734768
50 | 199500 | 5.299943 | 2 | 0.01966 | -1.706416 | 3961.43 | 3.597852
50 | 251170 | 5.399968 | 2 | 0.03093 | -1.50962 | 19508.83 | 4.290231
25 | 125860 | 5.099888 | 2 | 0.03132 | -1.504178 | 11108.17 | 4.045643
25 | 50020 | 4.699144 | 2 | 0.1009 | -0.9961088 | 62308.09 | 4.794544
50 | 79470 | 4.900203 | 2 | 0.03118 | -1.506124 | 3875.1 | 3.588283
25 | 251170 | 5.399968 | 2 | 0.01558 | -1.807433 | 4409.77 | 3.644416
70 | 501180 | 5.699994 | 2 | 0.03071 | -1.51272 | 88759.03 | 4.948213
70 | 316230 | 5.500003 | 2 | 0.04869 | -1.31256 | 86471.48 | 4.936873
50 | 316230 | 5.500003 | 2 | 0.01241 | -1.906228 | 3255.58 | 3.512628
90 | 50020 | 4.699144 | 2 | 0.04886 | -1.311047 | 2496.87 | 3.397396
50 | 125860 | 5.099888 | 2 | 0.12177 | -0.9144597 | 206897.11 | 5.315754
25 | 158500 | 5.200029 | 2 | 0.07893 | -1.102758 | 151066.13 | 5.179167
50 | 79460 | 4.900149 | 2 | 0.1245 | -0.9048306 | 115780.63 | 5.063636
70 | 79460 | 4.900149 | 2 | 0.07721 | -1.112326 | 21996.08 | 4.342345
50 | 398100 | 5.599992 | 2 | 0.01946 | -1.710857 | 17064.92 | 4.232104
70 | 199500 | 5.299943 | 2 | 0.12205 | -0.9134622 | 348034.41 | 5.541622
70 | 50020 | 4.699144 | 2 | 0.02489 | -1.603975 | 645.8 | 2.810098
50 | 99950 | 4.999783 | 2 | 0.19503 | -0.7098986 | 473753.7 | 5.675553
50 | 158500 | 5.200029 | 2 | 0.07841 | -1.105629 | 99502.14 | 4.997832
90 | 99950 | 4.999783 | 2 | 0.02448 | -1.611189 | 1129.55 | 3.052905
70 | 501180 | 5.699994 | 2 | 0.01965 | -1.706637 | 33546.22 | 4.525644
25 | 316230 | 5.500003 | 2 | 0.06182 | -1.208871 | 237364.97 | 5.375417
25 | 50020 | 4.699144 | 2 | 0.04142 | -1.38279 | 6899.22 | 3.8388
50 | 99950 | 4.999783 | 2 | 0.01978 | -1.703774 | 1476.15 | 3.16913
25 | 158500 | 5.200029 | 2 | 0.04927 | -1.307417 | 46900.58 | 4.671178
70 | 63020 | 4.799478 | 2 | 0.02447 | -1.611366 | 840.85 | 2.924719
70 | 79470 | 4.900203 | 2 | 0.15505 | -0.8095282 | 149241.26 | 5.173889
90 | 316230 | 5.500003 | 2 | 0.01941 | -1.711974 | 10892.76 | 4.037138
50 | 251170 | 5.399968 | 2 | 0.03917 | -1.407046 | 35923.22 | 4.555375
90 | 99950 | 4.999783 | 2 | 0.15185 | -0.8185852 | 193035.73 | 5.285638
90 | 125860 | 5.099888 | 2 | 0.02439 | -1.612788 | 1709.55 | 3.232882
90 | 251170 | 5.399968 | 2 | 0.01238 | -1.907279 | 2289.86 | 3.359809
50 | 316230 | 5.500003 | 2 | 0.07731 | -1.111764 | 325245.35 | 5.512211
50 | 99950 | 4.999783 | 2 | 0.03932 | -1.405386 | 9168.95 | 3.96232
25 | 398100 | 5.599992 | 2 | 0.04898 | -1.309981 | 197062.13 | 5.294603
25 | 79470 | 4.900203 | 2 | 0.01988 | -1.701584 | 1946.98 | 3.289361
50 | 99950 | 4.999783 | 2 | 0.01551 | -1.809388 | 773.43 | 2.888421
25 | 99950 | 4.999783 | 2 | 0.12509 | -0.9027774 | 232432.01 | 5.366296
70 | 501180 | 5.699994 | 2 | 0.01213 | -1.916139 | 12088.52 | 4.082373
70 | 158500 | 5.200029 | 2 | 0.06208 | -1.207048 | 35255.93 | 4.547232
70 | 63020 | 4.799478 | 2 | 0.03135 | -1.503762 | 1618.3 | 3.209059
70 | 125860 | 5.099888 | 2 | 0.02456 | -1.609772 | 2114.15 | 3.325136
50 | 99950 | 4.999783 | 2 | 0.15307 | -0.8151099 | 261886.44 | 5.418113
25 | 125860 | 5.099888 | 2 | 0.01965 | -1.706637 | 3117.87 | 3.493858
25 | 63020 | 4.799478 | 2 | 0.12516 | -0.9025344 | 131741.28 | 5.119722
25 | 99950 | 4.999783 | 2 | 0.07852 | -1.10502 | 80858.53 | 4.907726
70 | 99950 | 4.999783 | 2 | 0.07735 | -1.11154 | 30284.72 | 4.481224
25 | 158500 | 5.200029 | 2 | 0.09772 | -1.010017 | 246661.62 | 5.392102
25 | 316230 | 5.500003 | 2 | 0.07764 | -1.109914 | 422109.92 | 5.625426
50 | 50020 | 4.699144 | 2 | 0.05022 | -1.299123 | 6979.24 | 3.843808
50 | 79460 | 4.900149 | 2 | 0.1926 | -0.7153437 | 335335.55 | 5.52548
50 | 63020 | 4.799478 | 2 | 0.03142 | -1.502794 | 3001.34 | 3.477315
70 | 125860 | 5.099888 | 2 | 0.15403 | -0.8123947 | 288020.11 | 5.459423
70 | 316230 | 5.500003 | 2 | 0.03109 | -1.507379 | 28910.58 | 4.461057
25 | 316230 | 5.500003 | 2 | 0.02453 | -1.610302 | 21395.42 | 4.330321
50 | 251170 | 5.399968 | 2 | 0.01562 | -1.806319 | 3390.28 | 3.530236
70 | 79470 | 4.900203 | 2 | 0.01941 | -1.711974 | 613.74 | 2.787984
25 | 501180 | 5.699994 | 2 | 0.04879 | -1.311669 | 308100.86 | 5.488693
50 | 63020 | 4.799478 | 2 | 0.09887 | -1.004935 | 49942.08 | 4.698467
90 | 125850 | 5.099853 | 2 | 0.04848 | -1.314437 | 9601.75 | 3.98235
90 | 50020 | 4.699144 | 2 | 0.15337 | -0.8142596 | 75080.87 | 4.875529
90 | 251170 | 5.399968 | 2 | 0.03916 | -1.407157 | 29058.75 | 4.463277
25 | 158500 | 5.200029 | 2 | 0.01551 | -1.809388 | 2228.33 | 3.34798
25 | 199510 | 5.299965 | 2 | 0.07767 | -1.109747 | 201548.74 | 5.30438
25 | 125850 | 5.099853 | 2 | 0.09919 | -1.003532 | 186275.7 | 5.270156
25 | 251170 | 5.399968 | 2 | 0.03927 | -1.405939 | 50180.05 | 4.700531
70 | 125860 | 5.099888 | 2 | 0.0615 | -1.211125 | 22906.67 | 4.359962
25 | 251170 | 5.399968 | 2 | 0.06157 | -1.210631 | 162124.63 | 5.209849
25 | 158510 | 5.200057 | 2 | 0.02482 | -1.605198 | 7959.15 | 3.900867
70 | 125850 | 5.099853 | 2 | 0.0981 | -1.008331 | 84510.02 | 4.926908
70 | 63020 | 4.799478 | 2 | 0.03901 | -1.408824 | 2926.02 | 3.466277
70 | 199500 | 5.299943 | 2 | 0.03078 | -1.511731 | 9161.12 | 3.961949
90 | 398100 | 5.599992 | 2 | 0.01548 | -1.810229 | 12128.3 | 4.0838
70 | 63020 | 4.799478 | 2 | 0.1228 | -0.9108016 | 57604.44 | 4.760456
70 | 251170 | 5.399968 | 2 | 0.01237 | -1.90763 | 1874.3 | 3.272839
70 | 50020 | 4.699144 | 2 | 0.04961 | -1.304431 | 3784.87 | 3.578051
70 | 125860 | 5.099888 | 2 | 0.12121 | -0.9164615 | 149709.73 | 5.17525
90 | 125860 | 5.099888 | 2 | 0.01948 | -1.710411 | 1014.93 | 3.006436
90 | 99950 | 4.999783 | 2 | 0.19358 | -0.7131395 | 384687.88 | 5.585109
50 | 199500 | 5.299943 | 2 | 0.04938 | -1.306449 | 42785.49 | 4.631297
25 | 63020 | 4.799478 | 2 | 0.0401 | -1.396856 | 9474.04 | 3.976535
25 | 50020 | 4.699144 | 2 | 0.02747 | -1.561141 | 2388.93 | 3.378203
50 | 99950 | 4.999783 | 2 | 0.0989 | -1.004804 | 89723.15 | 4.952905
90 | 79460 | 4.900149 | 2 | 0.03076 | -1.512014 | 1447.81 | 3.160712
25 | 50020 | 4.699144 | 2 | 0.032019238 | -1.494589 | 3427.045851 | 3.53492
25 | 50020 | 4.699144 | 2 | 0.041423011 | -1.382758 | 6772.981613 | 3.83078
25 | 50020 | 4.699144 | 2 | 0.064633354 | -1.189543 | 21492.76309 | 4.332292
25 | 50020 | 4.699144 | 2 | 0.08287089 | -1.081598 | 38218.80664 | 4.582277
25 | 50020 | 4.699144 | 2 | 0.100901297 | -0.9961033 | 61176.08746 | 4.786582
25 | 50020 | 4.699144 | 2 | 0.127124057 | -0.8957723 | 99679.89972 | 4.998608
25 | 50020 | 4.699144 | 2 | 0.156891859 | -0.8043996 | 161658.0093 | 5.208597
25 | 63020 | 4.799478 | 2 | 0.032026025 | -1.494497 | 5137.739583 | 3.710772
25 | 63020 | 4.799478 | 2 | 0.0401012 | -1.396843 | 9298.995381 | 3.968436
25 | 63020 | 4.799478 | 2 | 0.050566415 | -1.296138 | 15988.05067 | 4.203796
25 | 63020 | 4.799478 | 2 | 0.080796022 | -1.09261 | 48104.4261 | 4.682185
25 | 63020 | 4.799478 | 2 | 0.126911143 | -0.8965002 | 129295.5572 | 5.111584
25 | 63020 | 4.799478 | 2 | 0.157293626 | -0.8032889 | 214383.5098 | 5.331191
25 | 63020 | 4.799478 | 2 | 0.199889558 | -0.6992099 | 348278.3422 | 5.541926
25 | 79470 | 4.900203 | 2 | 0.025242791 | -1.597863 | 3544.608535 | 3.549568
25 | 79460 | 4.900149 | 2 | 0.039700074 | -1.401209 | 11465.36178 | 4.059388
25 | 79470 | 4.900203 | 2 | 0.050634777 | -1.295551 | 21196.39962 | 4.326262
25 | 79460 | 4.900149 | 2 | 0.063462588 | -1.197482 | 36044.49331 | 4.556839
25 | 79470 | 4.900203 | 2 | 0.078925504 | -1.102783 | 60921.92187 | 4.784774
25 | 79460 | 4.900149 | 2 | 0.100203341 | -0.9991178 | 101976.0525 | 5.008498
25 | 79460 | 4.900149 | 2 | 0.125795054 | -0.9003364 | 172994.4477 | 5.238032
25 | 79470 | 4.900203 | 2 | 0.159986807 | -0.7959158 | 285472.0473 | 5.455564
25 | 99950 | 4.999783 | 2 | 0.015657653 | -1.805273 | 1214.04695 | 3.084235
25 | 99950 | 4.999783 | 2 | 0.031347608 | -1.503796 | 8284.886668 | 3.918287
25 | 99950 | 4.999783 | 2 | 0.039734279 | -1.400835 | 15119.1281 | 4.179527
25 | 99950 | 4.999783 | 2 | 0.062427967 | -1.204621 | 46050.10416 | 4.663231
25 | 99950 | 4.999783 | 2 | 0.079165063 | -1.101466 | 79346.66365 | 4.899529
25 | 99950 | 4.999783 | 2 | 0.099794662 | -1.000893 | 137089.034 | 5.137003
25 | 99950 | 4.999783 | 2 | 0.126577644 | -0.897643 | 228177.1425 | 5.358272
25 | 99950 | 4.999783 | 2 | 0.153529934 | -0.8138069 | 360819.8648 | 5.55729
25 | 99950 | 4.999783 | 2 | 0.198788175 | -0.7016095 | 619314.8035 | 5.791911
25 | 125860 | 5.099888 | 2 | 0.016008521 | -1.795649 | 1683.558211 | 3.226228
25 | 125860 | 5.099888 | 2 | 0.019650197 | -1.706633 | 3062.808309 | 3.48612
25 | 125860 | 5.099888 | 2 | 0.024663022 | -1.607954 | 5734.331894 | 3.758483
25 | 125860 | 5.099888 | 2 | 0.031320076 | -1.504177 | 10913.69638 | 4.037972
25 | 125860 | 5.099888 | 2 | 0.062449428 | -1.204472 | 60739.63926 | 4.783472
25 | 125860 | 5.099888 | 2 | 0.079200384 | -1.101273 | 108135.2586 | 5.033967
25 | 125850 | 5.099853 | 2 | 0.099757509 | -1.001054 | 182863.1338 | 5.262126
25 | 125860 | 5.099888 | 2 | 0.123402255 | -0.9086769 | 298847.0769 | 5.475449
25 | 125860 | 5.099888 | 2 | 0.158115531 | -0.8010255 | 510142.7388 | 5.707692
25 | 125860 | 5.099888 | 2 | 0.192598755 | -0.7153465 | 823601.9914 | 5.915717
25 | 158500 | 5.200029 | 2 | 0.01954116 | -1.70905 | 4047.27385 | 3.607163
25 | 158510 | 5.200057 | 2 | 0.024824795 | -1.605114 | 7814.301848 | 3.89289
25 | 158500 | 5.200029 | 2 | 0.039087333 | -1.407964 | 25500.82287 | 4.406554
25 | 158500 | 5.200029 | 2 | 0.049428226 | -1.306025 | 46047.85822 | 4.663209
25 | 158500 | 5.200029 | 2 | 0.062467448 | -1.204346 | 83036.33958 | 4.919268
25 | 158500 | 5.200029 | 2 | 0.097715902 | -1.010035 | 242154.7476 | 5.384093
25 | 158500 | 5.200029 | 2 | 0.12567476 | -0.9007519 | 421562.2166 | 5.624862
25 | 158500 | 5.200029 | 2 | 0.15418324 | -0.8119628 | 689469.0142 | 5.838515
25 | 199510 | 5.299965 | 2 | 0.011145216 | -1.952912 | 1221.473797 | 3.086884
25 | 199500 | 5.299943 | 2 | 0.012334035 | -1.908895 | 1636.194271 | 3.213835
25 | 199500 | 5.299943 | 2 | 0.015426264 | -1.811739 | 2972.970972 | 3.473191
25 | 199500 | 5.299943 | 2 | 0.019678235 | -1.706014 | 5653.062336 | 3.752284
25 | 199500 | 5.299943 | 2 | 0.024681545 | -1.607628 | 10372.67816 | 4.015891
25 | 199500 | 5.299943 | 2 | 0.031017084 | -1.508399 | 19212.68477 | 4.283588
25 | 199500 | 5.299943 | 2 | 0.049616473 | -1.304374 | 64175.38504 | 4.807368
25 | 199500 | 5.299943 | 2 | 0.062656905 | -1.203031 | 116460.6064 | 5.066179
25 | 199510 | 5.299965 | 2 | 0.077666756 | -1.109765 | 197878.4305 | 5.296398
25 | 199500 | 5.299943 | 2 | 0.099194657 | -1.003512 | 345311.0847 | 5.538211
25 | 199510 | 5.299965 | 2 | 0.122656532 | -0.9113093 | 576464.2078 | 5.760772
25 | 251170 | 5.399968 | 2 | 0.011457936 | -1.940894 | 1977.066045 | 3.296021
25 | 251170 | 5.399968 | 2 | 0.015591671 | -1.807107 | 4331.553225 | 3.636644
25 | 251170 | 5.399968 | 2 | 0.024521895 | -1.610446 | 14443.52385 | 4.159673
25 | 251170 | 5.399968 | 2 | 0.030974735 | -1.508992 | 26883.66111 | 4.429488
25 | 251170 | 5.399968 | 2 | 0.049385304 | -1.306402 | 91318.66675 | 4.96056
25 | 251170 | 5.399968 | 2 | 0.061791916 | -1.209068 | 159206.3486 | 5.20196
25 | 251170 | 5.399968 | 2 | 0.098634276 | -1.005972 | 492122.4794 | 5.692073
25 | 316230 | 5.500003 | 2 | 0.011731411 | -1.93065 | 3198.557742 | 3.504954
25 | 316230 | 5.500003 | 2 | 0.015484211 | -1.810111 | 6318.207936 | 3.800594
25 | 316230 | 5.500003 | 2 | 0.019518243 | -1.709559 | 11527.1385 | 4.061722
25 | 316230 | 5.500003 | 2 | 0.024534356 | -1.610225 | 21014.88262 | 4.322527
25 | 316230 | 5.500003 | 2 | 0.039231367 | -1.406367 | 72878.8969 | 4.862602
25 | 316230 | 5.500003 | 2 | 0.048862098 | -1.311028 | 127678.3676 | 5.106117
25 | 316230 | 5.500003 | 2 | 0.061823779 | -1.208844 | 233091.8182 | 5.367527
25 | 398100 | 5.599992 | 2 | 0.0119275 | -1.923451 | 5315.359378 | 3.725533
25 | 398100 | 5.599992 | 2 | 0.015456497 | -1.810889 | 9898.356101 | 3.995563
25 | 398100 | 5.599992 | 2 | 0.019500427 | -1.709956 | 17800.25563 | 4.250426
25 | 398100 | 5.599992 | 2 | 0.024772667 | -1.606027 | 33052.48256 | 4.519204
25 | 398100 | 5.599992 | 2 | 0.031052692 | -1.507901 | 60462.25859 | 4.781484
25 | 398100 | 5.599992 | 2 | 0.038736762 | -1.411877 | 106053.1424 | 5.025524
25 | 398100 | 5.599992 | 2 | 0.049132743 | -1.308629 | 193505.2585 | 5.286693
25 | 398100 | 5.599992 | 2 | 0.06171101 | -1.209637 | 352275.4003 | 5.546882
25 | 501180 | 5.699994 | 2 | 0.012000749 | -1.920792 | 8925.506713 | 3.950633
25 | 501180 | 5.699994 | 2 | 0.01234847 | -1.908387 | 9498.934254 | 3.977675
25 | 501180 | 5.699994 | 2 | 0.024687214 | -1.607528 | 53588.98607 | 4.729076
25 | 501180 | 5.699994 | 2 | 0.030751089 | -1.512139 | 93708.67012 | 4.97178
25 | 501180 | 5.699994 | 2 | 0.04879363 | -1.311637 | 302575.7198 | 5.480834
50 | 50030 | 4.699231 | 2 | 0.04011855 | -1.396655 | 3774.167544 | 3.576821
50 | 50020 | 4.699144 | 2 | 0.080245441 | -1.09558 | 22183.93094 | 4.346039
50 | 50020 | 4.699144 | 2 | 0.124464621 | -0.9049541 | 63756.36807 | 4.804524
50 | 50020 | 4.699144 | 2 | 0.157485138 | -0.8027604 | 108573.4757 | 5.035724
50 | 50020 | 4.699144 | 2 | 0.195205726 | -0.7095074 | 187124.9647 | 5.272132
50 | 63020 | 4.799478 | 2 | 0.019727147 | -1.704936 | 888.484173 | 2.94865
50 | 63020 | 4.799478 | 2 | 0.024776863 | -1.605954 | 1613.769661 | 3.207842
50 | 63020 | 4.799478 | 2 | 0.039481064 | -1.403611 | 5400.359822 | 3.732423
50 | 63020 | 4.799478 | 2 | 0.0988654 | -1.004956 | 48999.72917 | 4.690194
50 | 63020 | 4.799478 | 2 | 0.125805291 | -0.9003011 | 84396.55653 | 4.926325
50 | 63020 | 4.799478 | 2 | 0.156304478 | -0.8060286 | 146220.2445 | 5.165008
50 | 63030 | 4.799547 | 2 | 0.240065762 | -0.6196698 | 416513.3759 | 5.619629
50 | 79470 | 4.900203 | 2 | 0.019595716 | -1.707839 | 1109.975542 | 3.045313
50 | 79460 | 4.900149 | 2 | 0.024925298 | -1.60336 | 2059.635264 | 3.31379
50 | 79470 | 4.900203 | 2 | 0.031278142 | -1.504759 | 3812.292937 | 3.581186
50 | 79460 | 4.900149 | 2 | 0.03907344 | -1.408118 | 6792.580689 | 3.832035
50 | 79460 | 4.900149 | 2 | 0.062252445 | -1.205844 | 21194.67863 | 4.326227
50 | 79460 | 4.900149 | 2 | 0.07841181 | -1.105619 | 36608.34041 | 4.56358
50 | 79460 | 4.900149 | 2 | 0.098383693 | -1.007077 | 64549.52397 | 4.809893
50 | 79460 | 4.900149 | 2 | 0.125908484 | -0.899945 | 113666.4754 | 5.055632
50 | 79460 | 4.900149 | 2 | 0.156156627 | -0.8064396 | 197525.8888 | 5.295624
50 | 79460 | 4.900149 | 2 | 0.195809701 | -0.7081658 | 329210.9354 | 5.517474
50 | 79460 | 4.900149 | 2 | 0.242890495 | -0.6145895 | 582455.7997 | 5.765263
50 | 99950 | 4.999783 | 2 | 0.019778307 | -1.703811 | 1449.359729 | 3.161176
50 | 99950 | 4.999783 | 2 | 0.024740883 | -1.606585 | 2688.848878 | 3.429566
50 | 99950 | 4.999783 | 2 | 0.039455153 | -1.403896 | 9004.269556 | 3.954448
50 | 99950 | 4.999783 | 2 | 0.078184338 | -1.10688 | 49400.29542 | 4.69373
50 | 99950 | 4.999783 | 2 | 0.123857734 | -0.9070769 | 153289.972 | 5.185514
50 | 99950 | 4.999783 | 2 | 0.154902479 | -0.8099416 | 257192.9198 | 5.410259
50 | 99950 | 4.999783 | 2 | 0.195032024 | -0.7098941 | 465164.911 | 5.667607
50 | 99950 | 4.999783 | 2 | 0.24180261 | -0.616539 | 770199.4405 | 5.886603
50 | 125870 | 5.099922 | 2 | 0.019614749 | -1.707417 | 1954.532061 | 3.291043
50 | 125860 | 5.099888 | 2 | 0.031101622 | -1.507217 | 6524.559688 | 3.814551
50 | 125860 | 5.099888 | 2 | 0.039146752 | -1.407304 | 11827.22206 | 4.072883
50 | 125860 | 5.099888 | 2 | 0.049229363 | -1.307776 | 20739.60536 | 4.3168
50 | 125860 | 5.099888 | 2 | 0.061857103 | -1.20861 | 37278.15103 | 4.571454
50 | 125850 | 5.099853 | 2 | 0.078605434 | -1.104547 | 67761.03558 | 4.83098
50 | 125860 | 5.099888 | 2 | 0.09861858 | -1.006041 | 121942.0472 | 5.086153
50 | 125860 | 5.099888 | 2 | 0.122509083 | -0.9118317 | 203115.9355 | 5.307744
50 | 125850 | 5.099853 | 2 | 0.155412888 | -0.808513 | 369071.8083 | 5.567111
50 | 158500 | 5.200029 | 2 | 0.014227985 | -1.846857 | 1107.373184 | 3.044294
50 | 158500 | 5.200029 | 2 | 0.015523274 | -1.809017 | 1430.276891 | 3.15542
50 | 158510 | 5.200057 | 2 | 0.019526638 | -1.709373 | 2632.314027 | 3.420338
50 | 158500 | 5.200029 | 2 | 0.031004727 | -1.508572 | 8908.476494 | 3.949803
50 | 158500 | 5.200029 | 2 | 0.038984028 | -1.409113 | 16061.04829 | 4.205774
50 | 158500 | 5.200029 | 2 | 0.097694931 | -1.010128 | 166517.9997 | 5.221461
50 | 158500 | 5.200029 | 2 | 0.124023249 | -0.9064969 | 301780.0383 | 5.479691
50 | 158500 | 5.200029 | 2 | 0.154408654 | -0.8113284 | 514213.1637 | 5.711143
50 | 199500 | 5.299943 | 2 | 0.011633936 | -1.934273 | 973.1268126 | 2.988169
50 | 199510 | 5.299965 | 2 | 0.012347944 | -1.908405 | 1171.120596 | 3.068602
50 | 199500 | 5.299943 | 2 | 0.015456348 | -1.810893 | 2072.058636 | 3.316402
50 | 199500 | 5.299943 | 2 | 0.019670531 | -1.706184 | 3893.216428 | 3.590309
50 | 199500 | 5.299943 | 2 | 0.030857036 | -1.510646 | 12559.13788 | 4.09896
50 | 199500 | 5.299943 | 2 | 0.049502457 | -1.305373 | 42024.19603 | 4.623499
50 | 199500 | 5.299943 | 2 | 0.062212458 | -1.206123 | 78572.07043 | 4.895268
50 | 199500 | 5.299943 | 2 | 0.077431455 | -1.111083 | 135577.0677 | 5.132186
50 | 199500 | 5.299943 | 2 | 0.123768556 | -0.9073897 | 436025.7215 | 5.639512
50 | 251170 | 5.399968 | 2 | 0.015618131 | -1.806371 | 3329.363942 | 3.522361
50 | 251170 | 5.399968 | 2 | 0.019492051 | -1.710142 | 5857.913442 | 3.767743
50 | 251170 | 5.399968 | 2 | 0.024490613 | -1.611 | 10479.77432 | 4.020352
50 | 251170 | 5.399968 | 2 | 0.030977403 | -1.508955 | 19148.30164 | 4.28213
50 | 251170 | 5.399968 | 2 | 0.039165946 | -1.407091 | 35271.49726 | 4.547424
50 | 251170 | 5.399968 | 2 | 0.061361607 | -1.212103 | 113402.2414 | 5.054622
50 | 251170 | 5.399968 | 2 | 0.077964823 | -1.108101 | 205703.9988 | 5.313243
50 | 251170 | 5.399968 | 2 | 0.097433843 | -1.01129 | 368999.0862 | 5.567025
50 | 316230 | 5.500003 | 2 | 0.012052599 | -1.918919 | 2984.941474 | 3.474936
50 | 316230 | 5.500003 | 2 | 0.012406871 | -1.906338 | 3196.941894 | 3.504735
50 | 316230 | 5.500003 | 2 | 0.015521468 | -1.809067 | 5469.846727 | 3.737975
50 | 316230 | 5.500003 | 2 | 0.019336103 | -1.713631 | 9422.424156 | 3.974163
50 | 316230 | 5.500003 | 2 | 0.024579926 | -1.609419 | 17032.7892 | 4.231286
50 | 316230 | 5.500003 | 2 | 0.031128763 | -1.506838 | 31083.56722 | 4.492531
50 | 316230 | 5.500003 | 2 | 0.048519756 | -1.314081 | 96732.98674 | 4.985575
50 | 316230 | 5.500003 | 2 | 0.077310377 | -1.111762 | 319392.5586 | 5.504325
50 | 398100 | 5.599992 | 2 | 0.012174633 | -1.914544 | 5547.911381 | 3.74413
50 | 398100 | 5.599992 | 2 | 0.012370367 | -1.907617 | 5760.081969 | 3.760429
50 | 398100 | 5.599992 | 2 | 0.01548795 | -1.810006 | 9678.408855 | 3.985804
50 | 398100 | 5.599992 | 2 | 0.019462863 | -1.710793 | 16757.80872 | 4.224217
50 | 398100 | 5.599992 | 2 | 0.024789912 | -1.605725 | 29671.92076 | 4.472346
50 | 398100 | 5.599992 | 2 | 0.038807892 | -1.41108 | 90989.7784 | 4.958993
50 | 398100 | 5.599992 | 2 | 0.049140931 | -1.308557 | 163752.0384 | 5.214187
50 | 501180 | 5.699994 | 2 | 0.012157729 | -1.915148 | 10658.89958 | 4.027712
50 | 501180 | 5.699994 | 2 | 0.012347625 | -1.908417 | 11012.10022 | 4.04187
50 | 501180 | 5.699994 | 2 | 0.015458445 | -1.810834 | 18257.34046 | 4.261438
50 | 501180 | 5.699994 | 2 | 0.019718914 | -1.705117 | 31621.1192 | 4.499977
50 | 501180 | 5.699994 | 2 | 0.024611907 | -1.608855 | 53770.25328 | 4.730542
50 | 501180 | 5.699994 | 2 | 0.030858376 | -1.510627 | 89963.13889 | 4.954065
50 | 501180 | 5.699994 | 2 | 0.03896604 | -1.409314 | 156187.4485 | 5.193646
70 | 50020 | 4.699144 | 2 | 0.030956769 | -1.509244 | 1107.609128 | 3.044387
70 | 50020 | 4.699144 | 2 | 0.039628722 | -1.40199 | 2059.724038 | 3.313809
70 | 50020 | 4.699144 | 2 | 0.049773945 | -1.302998 | 3716.673806 | 3.570154
70 | 50020 | 4.699144 | 2 | 0.061706044 | -1.209672 | 6591.039073 | 3.818954
70 | 50020 | 4.699144 | 2 | 0.079118909 | -1.10172 | 12531.57447 | 4.098006
70 | 50020 | 4.699144 | 2 | 0.098303626 | -1.00743 | 22766.08277 | 4.357288
70 | 50020 | 4.699144 | 2 | 0.123762663 | -0.9074104 | 41317.84009 | 4.616138
70 | 50020 | 4.699144 | 2 | 0.15441857 | -0.8113005 | 77510.69317 | 4.889362
70 | 63020 | 4.799478 | 2 | 0.024472315 | -1.611325 | 826.6104883 | 2.917301
70 | 63020 | 4.799478 | 2 | 0.039009722 | -1.408827 | 2870.887354 | 3.458016
70 | 63020 | 4.799478 | 2 | 0.049288261 | -1.307257 | 5098.942799 | 3.70748
70 | 63020 | 4.799478 | 2 | 0.062442078 | -1.204523 | 9314.062583 | 3.969139
70 | 63020 | 4.799478 | 2 | 0.097606102 | -1.010523 | 30539.60962 | 4.484863
70 | 63020 | 4.799478 | 2 | 0.124369187 | -0.9052872 | 56553.77309 | 4.752462
70 | 63020 | 4.799478 | 2 | 0.155798062 | -0.8074379 | 109007.1796 | 5.037455
70 | 79470 | 4.900203 | 2 | 0.019448192 | -1.711121 | 603.8246172 | 2.780911
70 | 79460 | 4.900149 | 2 | 0.024795431 | -1.605628 | 1112.815306 | 3.046423
70 | 79460 | 4.900149 | 2 | 0.030989134 | -1.508791 | 2024.919616 | 3.306408
70 | 79460 | 4.900149 | 2 | 0.038942382 | -1.409577 | 3678.700331 | 3.565694
70 | 79460 | 4.900149 | 2 | 0.049605114 | -1.304474 | 6774.363311 | 3.830868
70 | 79460 | 4.900149 | 2 | 0.061844263 | -1.208701 | 11870.46425 | 4.074468
70 | 79460 | 4.900149 | 2 | 0.077758818 | -1.10925 | 21596.21628 | 4.334378
70 | 79460 | 4.900149 | 2 | 0.09733199 | -1.011744 | 40589.75978 | 4.608416
70 | 79470 | 4.900203 | 2 | 0.155047187 | -0.8095361 | 146580.5302 | 5.166076
70 | 79460 | 4.900149 | 2 | 0.241360049 | -0.6173346 | 482619.61 | 5.683605
70 | 99950 | 4.999783 | 2 | 0.01564148 | -1.805722 | 466.5996296 | 2.668944
70 | 99950 | 4.999783 | 2 | 0.030818682 | -1.511186 | 2674.931743 | 3.427313
70 | 99950 | 4.999783 | 2 | 0.03916347 | -1.407119 | 4973.731255 | 3.696682
70 | 99950 | 4.999783 | 2 | 0.049037033 | -1.309476 | 8854.433309 | 3.947161
70 | 99950 | 4.999783 | 2 | 0.077807684 | -1.108978 | 29761.18616 | 4.47365
70 | 99950 | 4.999783 | 2 | 0.098220237 | -1.007799 | 57345.63875 | 4.7585
70 | 99950 | 4.999783 | 2 | 0.124200992 | -0.9058749 | 107839.5756 | 5.032778
70 | 99950 | 4.999783 | 2 | 0.152523573 | -0.816663 | 194383.5983 | 5.28866
70 | 99950 | 4.999783 | 2 | 0.196342716 | -0.7069852 | 371763.451 | 5.570267
70 | 125850 | 5.099853 | 2 | 0.019503795 | -1.709881 | 1170.49794 | 3.068371
70 | 125850 | 5.099853 | 2 | 0.031080368 | -1.507514 | 3825.551201 | 3.582694
70 | 125860 | 5.099888 | 2 | 0.038944254 | -1.409557 | 6812.387537 | 3.833299
70 | 125860 | 5.099888 | 2 | 0.048743085 | -1.312087 | 12328.87209 | 4.090923
70 | 125860 | 5.099888 | 2 | 0.061645041 | -1.210102 | 22497.26788 | 4.35213
70 | 125860 | 5.099888 | 2 | 0.078030311 | -1.107737 | 43359.72613 | 4.637087
70 | 125850 | 5.099853 | 2 | 0.098528407 | -1.006439 | 82949.02401 | 4.918811
70 | 125860 | 5.099888 | 2 | 0.191423433 | -0.7180049 | 518277.5983 | 5.714562
70 | 158500 | 5.200029 | 2 | 0.014495782 | -1.838758 | 819.0847142 | 2.913329
70 | 158500 | 5.200029 | 2 | 0.015500782 | -1.809646 | 1016.054578 | 3.006917
70 | 158500 | 5.200029 | 2 | 0.024717888 | -1.606989 | 3173.867056 | 3.501589
70 | 158500 | 5.200029 | 2 | 0.038832218 | -1.410808 | 10178.68949 | 4.007692
70 | 158500 | 5.200029 | 2 | 0.049093498 | -1.308976 | 18671.05005 | 4.271169
70 | 158500 | 5.200029 | 2 | 0.123396531 | -0.908697 | 223884.3837 | 5.350024
70 | 158510 | 5.200057 | 2 | 0.153307371 | -0.814437 | 416075.229 | 5.619172
70 | 199500 | 5.299943 | 2 | 0.011786872 | -1.928601 | 845.8285981 | 2.927282
70 | 199500 | 5.299943 | 2 | 0.012293926 | -1.910309 | 965.2651375 | 2.984647
70 | 199500 | 5.299943 | 2 | 0.015431158 | -1.811601 | 1653.517927 | 3.218409
70 | 199500 | 5.299943 | 2 | 0.019626756 | -1.707151 | 2984.15003 | 3.474821
70 | 199500 | 5.299943 | 2 | 0.024577124 | -1.609469 | 5178.03401 | 3.714165
70 | 199500 | 5.299943 | 2 | 0.030781407 | -1.511712 | 8992.402185 | 3.953876
70 | 199500 | 5.299943 | 2 | 0.049308286 | -1.30708 | 30143.13651 | 4.479188
70 | 199500 | 5.299943 | 2 | 0.061993122 | -1.207656 | 55545.23637 | 4.744647
70 | 199500 | 5.299943 | 2 | 0.0770087 | -1.11346 | 99419.006 | 4.997469
70 | 199500 | 5.299943 | 2 | 0.097961015 | -1.008947 | 185886.9937 | 5.269249
70 | 199500 | 5.299943 | 2 | 0.122050942 | -0.9134589 | 341702.8051 | 5.533649
70 | 251170 | 5.399968 | 2 | 0.012370378 | -1.907617 | 1840.88597 | 3.265027
70 | 251170 | 5.399968 | 2 | 0.015552327 | -1.808205 | 3113.265553 | 3.493216
70 | 251170 | 5.399968 | 2 | 0.024471244 | -1.611344 | 9006.309888 | 3.954547
70 | 251170 | 5.399968 | 2 | 0.049239416 | -1.307687 | 51496.48439 | 4.711778
70 | 251170 | 5.399968 | 2 | 0.07732854 | -1.11166 | 161416.0037 | 5.207947
70 | 316230 | 5.500003 | 2 | 0.012068099 | -1.918361 | 3366.422404 | 3.527169
70 | 316230 | 5.500003 | 2 | 0.024571795 | -1.609563 | 16650.28284 | 4.221422
70 | 316230 | 5.500003 | 2 | 0.031139111 | -1.506694 | 28387.61756 | 4.453129
70 | 316230 | 5.500003 | 2 | 0.048809478 | -1.311496 | 84923.8096 | 4.929029
70 | 316230 | 5.500003 | 2 | 0.061635223 | -1.210171 | 149556.5519 | 5.174805
70 | 398100 | 5.599992 | 2 | 0.01215231 | -1.915341 | 6506.290128 | 3.813333
70 | 398100 | 5.599992 | 2 | 0.012357047 | -1.908085 | 6755.834073 | 3.829679
70 | 398100 | 5.599992 | 2 | 0.015451586 | -1.811027 | 10893.46835 | 4.037166
70 | 398100 | 5.599992 | 2 | 0.019600612 | -1.70773 | 18264.23487 | 4.261601
70 | 398100 | 5.599992 | 2 | 0.024715136 | -1.607037 | 30356.10237 | 4.482246
70 | 398100 | 5.599992 | 2 | 0.03110521 | -1.507167 | 51244.91784 | 4.709651
70 | 398100 | 5.599992 | 2 | 0.038733361 | -1.411915 | 84976.52567 | 4.929299
70 | 398100 | 5.599992 | 2 | 0.061614091 | -1.21032 | 254827.3193 | 5.406246
70 | 501180 | 5.699994 | 2 | 0.012135996 | -1.915925 | 11869.47753 | 4.074432
70 | 501180 | 5.699994 | 2 | 0.01228793 | -1.910521 | 12209.86289 | 4.086711
70 | 501180 | 5.699994 | 2 | 0.019649573 | -1.706647 | 32939.63111 | 4.517719
70 | 501180 | 5.699994 | 2 | 0.024673092 | -1.607776 | 54320.82075 | 4.734966
70 | 501180 | 5.699994 | 2 | 0.030714156 | -1.512661 | 87163.9296 | 4.940337
70 | 501180 | 5.699994 | 2 | 0.049018804 | -1.309637 | 254041.3181 | 5.404904
90 | 50030 | 4.699231 | 2 | 0.038973024 | -1.409236 | 1338.163812 | 3.126509
90 | 50020 | 4.699144 | 2 | 0.049036251 | -1.309483 | 2450.09456 | 3.389183
90 | 50020 | 4.699144 | 2 | 0.078661421 | -1.104238 | 9252.792695 | 3.966273
90 | 50020 | 4.699144 | 2 | 0.123813561 | -0.9072318 | 36961.62538 | 4.567751
90 | 50020 | 4.699144 | 2 | 0.19837167 | -0.7025204 | 148841.8019 | 5.172725
90 | 50020 | 4.699144 | 2 | 0.242623989 | -0.6150663 | 265031.4113 | 5.423297
90 | 63020 | 4.799478 | 2 | 0.024396463 | -1.612673 | 580.6919898 | 2.763946
90 | 63020 | 4.799478 | 2 | 0.030967304 | -1.509097 | 1050.410214 | 3.021359
90 | 63020 | 4.799478 | 2 | 0.077143254 | -1.112702 | 12694.47239 | 4.103615
90 | 63020 | 4.799478 | 2 | 0.121973865 | -0.9137332 | 51020.49445 | 4.707745
90 | 63020 | 4.799478 | 2 | 0.157564997 | -0.8025403 | 105319.2465 | 5.022508
90 | 63030 | 4.799547 | 2 | 0.194593905 | -0.7108708 | 201898.0271 | 5.305132
90 | 63020 | 4.799478 | 2 | 0.246783906 | -0.6076832 | 357736.455 | 5.553563
90 | 79470 | 4.900203 | 2 | 0.018998638 | -1.721278 | 415.6131139 | 2.618689
90 | 79470 | 4.900203 | 2 | 0.024469618 | -1.611373 | 743.7463851 | 2.871425
90 | 79460 | 4.900149 | 2 | 0.030762607 | -1.511977 | 1417.985444 | 3.151672
90 | 79460 | 4.900149 | 2 | 0.038916942 | -1.409861 | 2584.885234 | 3.412441
90 | 79460 | 4.900149 | 2 | 0.061876461 | -1.208475 | 8767.747571 | 3.942888
90 | 79460 | 4.900149 | 2 | 0.077179335 | -1.112499 | 17141.08403 | 4.234038
90 | 79460 | 4.900149 | 2 | 0.097598547 | -1.010557 | 34018.45563 | 4.531715
90 | 79460 | 4.900149 | 2 | 0.122804962 | -0.9107841 | 70981.59301 | 4.851146
90 | 99950 | 4.999783 | 2 | 0.019553391 | -1.708778 | 616.5615259 | 2.789976
90 | 99950 | 4.999783 | 2 | 0.024511877 | -1.610623 | 1109.079282 | 3.044963
90 | 99950 | 4.999783 | 2 | 0.030696836 | -1.512906 | 1962.9699 | 3.292914
90 | 99950 | 4.999783 | 2 | 0.039102475 | -1.407796 | 3656.313807 | 3.563043
90 | 99950 | 4.999783 | 2 | 0.048826172 | -1.311347 | 6408.739313 | 3.806773
90 | 99950 | 4.999783 | 2 | 0.06136711 | -1.212064 | 12094.09514 | 4.082573
90 | 99950 | 4.999783 | 2 | 0.077092502 | -1.112988 | 24089.9339 | 4.381836
90 | 99950 | 4.999783 | 2 | 0.097928828 | -1.009089 | 48650.94962 | 4.687091
90 | 99950 | 4.999783 | 2 | 0.122744381 | -0.9109984 | 100506.4583 | 5.002194
90 | 99950 | 4.999783 | 2 | 0.193578617 | -0.7131426 | 377678.9606 | 5.577123
90 | 99950 | 4.999783 | 2 | 0.240714888 | -0.618497 | 663683.0988 | 5.821961
90 | 125860 | 5.099888 | 2 | 0.017342239 | -1.760895 | 712.2835654 | 2.852653
90 | 125860 | 5.099888 | 2 | 0.019483096 | -1.710342 | 997.3749975 | 2.998858
90 | 125850 | 5.099853 | 2 | 0.031119149 | -1.506972 | 3081.944275 | 3.488825
90 | 125860 | 5.099888 | 2 | 0.038659996 | -1.412738 | 5316.957519 | 3.725663
90 | 125850 | 5.099853 | 2 | 0.048559352 | -1.313727 | 9430.831311 | 3.97455
90 | 125850 | 5.099853 | 2 | 0.061569648 | -1.210633 | 18547.91413 | 4.268295
90 | 125860 | 5.099888 | 2 | 0.078047864 | -1.107639 | 36896.2378 | 4.566982
90 | 125850 | 5.099853 | 2 | 0.097652673 | -1.010316 | 74065.79679 | 4.869618
90 | 125860 | 5.099888 | 2 | 0.121920363 | -0.9139238 | 139851.241 | 5.145666
90 | 125860 | 5.099888 | 2 | 0.15407658 | -0.8122634 | 281511.9266 | 5.449497
90 | 125850 | 5.099853 | 2 | 0.192040934 | -0.7166062 | 518436.7953 | 5.714696
90 | 158500 | 5.200029 | 2 | 0.015452505 | -1.811001 | 1010.813072 | 3.004671
90 | 158500 | 5.200029 | 2 | 0.019414364 | -1.711877 | 1699.527739 | 3.230328
90 | 158510 | 5.200057 | 2 | 0.030973505 | -1.50901 | 5073.617146 | 3.705318
90 | 158500 | 5.200029 | 2 | 0.038974449 | -1.40922 | 8993.586829 | 3.953933
90 | 158500 | 5.200029 | 2 | 0.061951881 | -1.207946 | 30239.75548 | 4.480578
90 | 158500 | 5.200029 | 2 | 0.077945687 | -1.108208 | 60381.065 | 4.780901
90 | 158500 | 5.200029 | 2 | 0.096790655 | -1.014167 | 109805.4948 | 5.040624
90 | 158500 | 5.200029 | 2 | 0.12289128 | -0.9104789 | 218571.6566 | 5.339594
90 | 158500 | 5.200029 | 2 | 0.153629136 | -0.8135264 | 408977.4519 | 5.611699
90 | 199500 | 5.299943 | 2 | 0.012314231 | -1.909593 | 1152.814148 | 3.061759
90 | 199500 | 5.299943 | 2 | 0.019609266 | -1.707539 | 3227.478987 | 3.508863
90 | 199500 | 5.299943 | 2 | 0.024549434 | -1.609959 | 5274.852297 | 3.72221
90 | 199500 | 5.299943 | 2 | 0.049400592 | -1.306268 | 27979.59227 | 4.446841
90 | 199500 | 5.299943 | 2 | 0.077190095 | -1.112438 | 94737.13736 | 4.97652
90 | 199500 | 5.299943 | 2 | 0.097558645 | -1.010734 | 180142.0261 | 5.255615
90 | 199510 | 5.299965 | 2 | 0.122577291 | -0.91159 | 335660.579 | 5.5259
90 | 251170 | 5.399968 | 2 | 0.01173585 | -1.930485 | 2005.679819 | 3.302262
90 | 251170 | 5.399968 | 2 | 0.012382114 | -1.907205 | 2249.995515 | 3.352182
90 | 251170 | 5.399968 | 2 | 0.019565606 | -1.708507 | 5968.936122 | 3.775897
90 | 251170 | 5.399968 | 2 | 0.024464379 | -1.611466 | 9686.389671 | 3.986162
90 | 251170 | 5.399968 | 2 | 0.030912443 | -1.509867 | 16400.899 | 4.214868
90 | 251170 | 5.399968 | 2 | 0.03916117 | -1.407144 | 28529.01991 | 4.455287
90 | 251170 | 5.399968 | 2 | 0.060942049 | -1.215083 | 86301.61392 | 4.936019
90 | 251170 | 5.399968 | 2 | 0.078224006 | -1.10666 | 162505.6689 | 5.210869
90 | 316230 | 5.500003 | 2 | 0.012391663 | -1.90687 | 4166.802674 | 3.619803
90 | 316230 | 5.500003 | 2 | 0.019407328 | -1.712034 | 10690.36702 | 4.028993
90 | 316230 | 5.500003 | 2 | 0.024548374 | -1.609977 | 17732.53107 | 4.248771
90 | 316230 | 5.500003 | 2 | 0.048631548 | -1.313082 | 85729.36857 | 4.93313
90 | 316230 | 5.500003 | 2 | 0.061795559 | -1.209043 | 149814.6126 | 5.175554
90 | 316230 | 5.500003 | 2 | 0.077142678 | -1.112705 | 267120.5983 | 5.426707
90 | 398100 | 5.599992 | 2 | 0.011980154 | -1.921538 | 7010.413699 | 3.845744
90 | 398100 | 5.599992 | 2 | 0.015490917 | -1.809923 | 11909.25694 | 4.075885
90 | 398100 | 5.599992 | 2 | 0.024807341 | -1.60542 | 32052.91973 | 4.505868
90 | 398100 | 5.599992 | 2 | 0.031127146 | -1.506861 | 53300.57798 | 4.726732
90 | 398100 | 5.599992 | 2 | 0.038860832 | -1.410488 | 86906.54055 | 4.939052
90 | 398100 | 5.599992 | 2 | 0.048998695 | -1.309815 | 148386.2263 | 5.171394
90 | 398100 | 5.599992 | 2 | 0.061764918 | -1.209258 | 255726.2607 | 5.407775
90 | 501180 | 5.699994 | 2 | 0.012322333 | -1.909307 | 13194.37875 | 4.120389
90 | 501180 | 5.699994 | 2 | 0.01553397 | -1.808718 | 21247.21783 | 4.327302
90 | 501180 | 5.699994 | 2 | 0.019723772 | -1.70501 | 34708.13737 | 4.540431
90 | 501180 | 5.699994 | 2 | 0.024583357 | -1.609359 | 55993.35379 | 4.748136
90 | 501180 | 5.699994 | 2 | 0.030926676 | -1.509667 | 90330.0276 | 4.955832
90 | 501180 | 5.699994 | 2 | 0.039030085 | -1.408601 | 150597.9337 | 5.177819
90 | 63020 | 4.799478 | 2 | 0.02429 | -1.614572 | 589.8 | 2.770705
90 | 50030 | 4.699231 | 2 | 0.03909 | -1.407934 | 1364.1 | 3.134846
50 | 251170 | 5.399968 | 2 | 0.01947 | -1.710634 | 5962.21 | 3.775407
90 | 316230 | 5.500003 | 2 | 0.0124 | -1.906578 | 4242.17 | 3.627588
90 | 316230 | 5.500003 | 2 | 0.02452 | -1.61048 | 18064.28 | 4.256821
25 | 316230 | 5.500003 | 2 | 0.01548 | -1.810229 | 6440.23 | 3.808901
25 | 99950 | 4.999783 | 2 | 0.02489 | -1.603975 | 4575.14 | 3.660404
25 | 99950 | 4.999783 | 2 | 0.03123 | -1.505428 | 8433 | 3.925982
70 | 199500 | 5.299943 | 2 | 0.04942 | -1.306097 | 30686.35 | 4.486945
70 | 158500 | 5.200029 | 2 | 0.12265 | -0.9113324 | 228031.96 | 5.357996
25 | 398100 | 5.599992 | 2 | 0.03882 | -1.410944 | 107991.02 | 5.033388
50 | 501180 | 5.699994 | 2 | 0.01235 | -1.908333 | 11213.42 | 4.049738
90 | 501180 | 5.699994 | 2 | 0.0391 | -1.407823 | 153370.65 | 5.185742
90 | 316230 | 5.500003 | 2 | 0.03105 | -1.507938 | 30134.39 | 4.479062
50 | 501180 | 5.699994 | 2 | 0.01547 | -1.81051 | 18591.85 | 4.269323
25 | 199500 | 5.299943 | 2 | 0.02465 | -1.608183 | 10574.22 | 4.024248
70 | 50020 | 4.699144 | 2 | 0.03096 | -1.509199 | 1124.9 | 3.051114
90 | 63020 | 4.799478 | 2 | 0.155 | -0.8096683 | 107211.86 | 5.030243
50 | 99950 | 4.999783 | 2 | 0.04939 | -1.306361 | 16040.52 | 4.205218
25 | 251170 | 5.399968 | 2 | 0.01146 | -1.940815 | 2014.35 | 3.304135
70 | 158500 | 5.200029 | 2 | 0.04897 | -1.31007 | 19013.9 | 4.279071
50 | 158500 | 5.200029 | 2 | 0.0492 | -1.308035 | 29245.92 | 4.466065
25 | 501180 | 5.699994 | 2 | 0.03892 | -1.409827 | 173343.5 | 5.238908
90 | 398100 | 5.599992 | 2 | 0.01239 | -1.906929 | 7634.57 | 3.882785
50 | 199500 | 5.299943 | 2 | 0.07713 | -1.112777 | 138016.86 | 5.139932
90 | 398100 | 5.599992 | 2 | 0.04912 | -1.308742 | 151105.98 | 5.179282
50 | 50020 | 4.699144 | 2 | 0.15749 | -0.802747 | 110564.15 | 5.043614
50 | 125860 | 5.099888 | 2 | 0.03915 | -1.407268 | 12045.4 | 4.080821
25 | 501180 | 5.699994 | 2 | 0.03075 | -1.512155 | 95425.1 | 4.979663
50 | 50030 | 4.699231 | 2 | 0.04012 | -1.396639 | 3847.11 | 3.585135
70 | 251170 | 5.399968 | 2 | 0.04924 | -1.307682 | 52455.98 | 4.719795
70 | 99950 | 4.999783 | 2 | 0.2409 | -0.6181632 | 662714.15 | 5.821326
70 | 63020 | 4.799478 | 2 | 0.23847 | -0.6225662 | 346635.83 | 5.539873
70 | 99950 | 4.999783 | 2 | 0.1242 | -0.9058784 | 109803.96 | 5.040618
70 | 199500 | 5.299943 | 2 | 0.01963 | -1.70708 | 3042.6 | 3.483245
25 | 79460 | 4.900149 | 2 | 0.09917 | -1.00362 | 103881.99 | 5.01654
25 | 99950 | 4.999783 | 2 | 0.03973 | -1.400881 | 15398.34 | 4.187474
25 | 50020 | 4.699144 | 2 | 0.12712 | -0.8957861 | 101520.74 | 5.006555
50 | 199500 | 5.299943 | 2 | 0.03086 | -1.510604 | 12782.2 | 4.106606
25 | 79470 | 4.900203 | 2 | 0.05063 | -1.295592 | 21598.9 | 4.334432
25 | 50020 | 4.699144 | 2 | 0.03202 | -1.494579 | 3484.68 | 3.542163
90 | 99950 | 4.999783 | 2 | 0.039 | -1.408935 | 3724.85 | 3.571109
90 | 79460 | 4.900149 | 2 | 0.06188 | -1.20845 | 8920.76 | 3.950402
90 | 125860 | 5.099888 | 2 | 0.07778 | -1.109132 | 37533.85 | 4.574423
25 | 63020 | 4.799478 | 2 | 0.03203 | -1.494443 | 5234.05 | 3.718838
70 | 199500 | 5.299943 | 2 | 0.01178 | -1.928855 | 860.95 | 2.934978
90 | 158500 | 5.200029 | 2 | 0.12289 | -0.9104835 | 222583.08 | 5.347492
50 | 63020 | 4.799478 | 2 | 0.1563 | -0.806041 | 148956.65 | 5.17306
50 | 398100 | 5.599992 | 2 | 0.01549 | -1.809949 | 9854.64 | 3.993641
90 | 50020 | 4.699144 | 2 | 0.0619 | -1.208309 | 4724.62 | 3.674367
25 | 398100 | 5.599992 | 2 | 0.06195 | -1.207959 | 358714.84 | 5.554749
25 | 63020 | 4.799478 | 2 | 0.0645 | -1.19044 | 28910.91 | 4.461062
90 | 50020 | 4.699144 | 2 | 0.19535 | -0.7091866 | 151573.62 | 5.180624
70 | 251170 | 5.399968 | 2 | 0.09801 | -1.00873 | 304902.62 | 5.484161
70 | 158500 | 5.200029 | 2 | 0.03883 | -1.410833 | 10370.3 | 4.015791
70 | 99950 | 4.999783 | 2 | 0.04904 | -1.30945 | 9015.97 | 3.955012
70 | 79460 | 4.900149 | 2 | 0.24136 | -0.6173347 | 491341.03 | 5.691383
70 | 398100 | 5.599992 | 2 | 0.0491 | -1.308919 | 149398.61 | 5.174347
90 | 99950 | 4.999783 | 2 | 0.06108 | -1.214101 | 12298.52 | 4.089853
50 | 251170 | 5.399968 | 2 | 0.01186 | -1.925915 | 1722.57 | 3.236177
90 | 99950 | 4.999783 | 2 | 0.0307 | -1.512862 | 1992.95 | 3.299496
50 | 99950 | 4.999783 | 2 | 0.06217 | -1.206419 | 28045.2 | 4.447859
70 | 63020 | 4.799478 | 2 | 0.04929 | -1.307241 | 5198.43 | 3.715872
90 | 398100 | 5.599992 | 2 | 0.02478 | -1.605899 | 32642.81 | 4.513788
50 | 125850 | 5.099853 | 2 | 0.01716 | -1.765483 | 1368.74 | 3.136321
70 | 316230 | 5.500003 | 2 | 0.07721 | -1.112326 | 273279.81 | 5.436608
70 | 79460 | 4.900149 | 2 | 0.29154 | -0.5353019 | 813562.47 | 5.910391
25 | 158500 | 5.200029 | 2 | 0.01347 | -1.870632 | 1462.21 | 3.16501
25 | 125860 | 5.099888 | 2 | 0.1234 | -0.9086848 | 304346.42 | 5.483368
90 | 199500 | 5.299943 | 2 | 0.01961 | -1.707522 | 3287.8 | 3.516905
90 | 125860 | 5.099888 | 2 | 0.03871 | -1.412177 | 5423.39 | 3.734271
50 | 199500 | 5.299943 | 2 | 0.01966 | -1.706416 | 3961.43 | 3.597852
25 | 125860 | 5.099888 | 2 | 0.03132 | -1.504178 | 11108.17 | 4.045643
25 | 50020 | 4.699144 | 2 | 0.10172 | -0.9925936 | 62308.09 | 4.794544
50 | 79470 | 4.900203 | 2 | 0.03118 | -1.506124 | 3875.1 | 3.588283
25 | 251170 | 5.399968 | 2 | 0.01559 | -1.807154 | 4409.77 | 3.644416
50 | 50020 | 4.699144 | 2 | 0.19521 | -0.7094979 | 190648.17 | 5.280233
70 | 316230 | 5.500003 | 2 | 0.04869 | -1.31256 | 86471.48 | 4.936873
70 | 125860 | 5.099888 | 2 | 0.19336 | -0.7136334 | 527870.56 | 5.722527
50 | 316230 | 5.500003 | 2 | 0.01241 | -1.906228 | 3255.58 | 3.512628
50 | 125860 | 5.099888 | 2 | 0.12177 | -0.9144597 | 206897.11 | 5.315754
70 | 50020 | 4.699144 | 2 | 0.15612 | -0.8065415 | 78931.11 | 4.897248
90 | 158500 | 5.200029 | 2 | 0.01426 | -1.84588 | 817.79 | 2.912642
25 | 158500 | 5.200029 | 2 | 0.0793 | -1.100727 | 151066.13 | 5.179167
50 | 79460 | 4.900149 | 2 | 0.1245 | -0.9048306 | 115780.63 | 5.063636
70 | 79460 | 4.900149 | 2 | 0.07776 | -1.109244 | 21996.08 | 4.342345
50 | 398100 | 5.599992 | 2 | 0.01946 | -1.710857 | 17064.92 | 4.232104
70 | 199500 | 5.299943 | 2 | 0.12282 | -0.9107309 | 348034.41 | 5.541622
70 | 50020 | 4.699144 | 2 | 0.02489 | -1.603975 | 645.8 | 2.810098
50 | 99950 | 4.999783 | 2 | 0.19784 | -0.7036859 | 473753.7 | 5.675553
50 | 158500 | 5.200029 | 2 | 0.15441 | -0.8113246 | 523551.38 | 5.718959
90 | 99950 | 4.999783 | 2 | 0.02448 | -1.611189 | 1129.55 | 3.052905
70 | 501180 | 5.699994 | 2 | 0.01967 | -1.706196 | 33546.22 | 4.525644
25 | 50020 | 4.699144 | 2 | 0.04154 | -1.381534 | 6899.22 | 3.8388
70 | 158510 | 5.200057 | 2 | 0.15331 | -0.8144295 | 423578.04 | 5.626933
50 | 99950 | 4.999783 | 2 | 0.01979 | -1.703554 | 1476.15 | 3.16913
25 | 99950 | 4.999783 | 2 | 0.15353 | -0.8138068 | 367493.3 | 5.565249
25 | 158500 | 5.200029 | 2 | 0.04943 | -1.306009 | 46900.58 | 4.671178
70 | 63020 | 4.799478 | 2 | 0.02447 | -1.611366 | 840.85 | 2.924719
70 | 79470 | 4.900203 | 2 | 0.15724 | -0.803437 | 149241.26 | 5.173889
90 | 316230 | 5.500003 | 2 | 0.01941 | -1.711974 | 10892.76 | 4.037138
50 | 251170 | 5.399968 | 2 | 0.03924 | -1.406271 | 35923.22 | 4.555375
90 | 99950 | 4.999783 | 2 | 0.15185 | -0.8185852 | 193035.73 | 5.285638
50 | 99950 | 4.999783 | 2 | 0.2418 | -0.6165437 | 784354.37 | 5.894512
90 | 251170 | 5.399968 | 2 | 0.01238 | -1.907279 | 2289.86 | 3.359809
50 | 316230 | 5.500003 | 2 | 0.07731 | -1.111764 | 325245.35 | 5.512211
50 | 99950 | 4.999783 | 2 | 0.03946 | -1.403843 | 9168.95 | 3.96232
25 | 398100 | 5.599992 | 2 | 0.04898 | -1.309981 | 197062.13 | 5.294603
25 | 79470 | 4.900203 | 2 | 0.01994 | -1.700275 | 1946.98 | 3.289361
25 | 99950 | 4.999783 | 2 | 0.12658 | -0.8976349 | 232432.01 | 5.366296
90 | 79460 | 4.900149 | 2 | 0.2413 | -0.6174427 | 503425.69 | 5.701935
70 | 501180 | 5.699994 | 2 | 0.01214 | -1.915781 | 12088.52 | 4.082373
70 | 158500 | 5.200029 | 2 | 0.06208 | -1.207048 | 35255.93 | 4.547232
70 | 63020 | 4.799478 | 2 | 0.03135 | -1.503762 | 1618.3 | 3.209059
70 | 398100 | 5.599992 | 2 | 0.0196 | -1.707744 | 18600.94 | 4.269535
70 | 125860 | 5.099888 | 2 | 0.02456 | -1.609772 | 2114.15 | 3.325136
50 | 99950 | 4.999783 | 2 | 0.1549 | -0.8099486 | 261886.44 | 5.418113
25 | 125860 | 5.099888 | 2 | 0.01965 | -1.706637 | 3117.87 | 3.493858
25 | 63020 | 4.799478 | 2 | 0.12691 | -0.8965042 | 131741.28 | 5.119722
25 | 99950 | 4.999783 | 2 | 0.07852 | -1.10502 | 80858.53 | 4.907726
70 | 99950 | 4.999783 | 2 | 0.07735 | -1.11154 | 30284.72 | 4.481224
25 | 158500 | 5.200029 | 2 | 0.09829 | -1.007491 | 246661.62 | 5.392102
50 | 79460 | 4.900149 | 2 | 0.1926 | -0.7153437 | 335335.55 | 5.52548
90 | 251170 | 5.399968 | 2 | 0.0779 | -1.108463 | 165458.52 | 5.218689
50 | 63020 | 4.799478 | 2 | 0.0316 | -1.500313 | 3001.34 | 3.477315
90 | 63020 | 4.799478 | 2 | 0.09695 | -1.013452 | 25581.08 | 4.407919
50 | 79460 | 4.900149 | 2 | 0.025 | -1.60206 | 2096.78 | 3.321553
70 | 99950 | 4.999783 | 2 | 0.06152 | -1.210984 | 15991.04 | 4.203877
25 | 316230 | 5.500003 | 2 | 0.02457 | -1.609595 | 21395.42 | 4.330321
25 | 501180 | 5.699994 | 2 | 0.04879 | -1.311669 | 308100.86 | 5.488693
25 | 199500 | 5.299943 | 2 | 0.03102 | -1.508358 | 19567.08 | 4.291526
50 | 63020 | 4.799478 | 2 | 0.09994 | -1.000261 | 49942.08 | 4.698467
90 | 125850 | 5.099853 | 2 | 0.04856 | -1.313721 | 9601.75 | 3.98235
90 | 50020 | 4.699144 | 2 | 0.15337 | -0.8142596 | 75080.87 | 4.875529
25 | 158500 | 5.200029 | 2 | 0.01552 | -1.809108 | 2228.33 | 3.34798
25 | 199510 | 5.299965 | 2 | 0.07767 | -1.109747 | 201548.74 | 5.30438
50 | 251170 | 5.399968 | 2 | 0.09795 | -1.008996 | 375734.6 | 5.574881
25 | 125850 | 5.099853 | 2 | 0.09919 | -1.003532 | 186275.7 | 5.270156
90 | 99950 | 4.999783 | 2 | 0.09793 | -1.009084 | 49565.98 | 4.695184
70 | 125860 | 5.099888 | 2 | 0.06165 | -1.210067 | 22906.67 | 4.359962
25 | 251170 | 5.399968 | 2 | 0.06157 | -1.210631 | 162124.63 | 5.209849
25 | 158510 | 5.200057 | 2 | 0.02486 | -1.604499 | 7959.15 | 3.900867
70 | 125850 | 5.099853 | 2 | 0.0981 | -1.008331 | 84510.02 | 4.926908
70 | 63020 | 4.799478 | 2 | 0.0392 | -1.406714 | 2926.02 | 3.466277
70 | 199500 | 5.299943 | 2 | 0.03078 | -1.511731 | 9161.12 | 3.961949
90 | 398100 | 5.599992 | 2 | 0.01549 | -1.809949 | 12128.3 | 4.0838
70 | 63020 | 4.799478 | 2 | 0.1228 | -0.9108016 | 57604.44 | 4.760456
70 | 251170 | 5.399968 | 2 | 0.01238 | -1.907279 | 1874.3 | 3.272839
70 | 50020 | 4.699144 | 2 | 0.04961 | -1.304431 | 3784.87 | 3.578051
70 | 50020 | 4.699144 | 2 | 0.06194 | -1.208029 | 6707.72 | 3.826575
70 | 79460 | 4.900149 | 2 | 0.03089 | -1.510182 | 2063.44 | 3.314592
90 | 158500 | 5.200029 | 2 | 0.01545 | -1.811072 | 1030.33 | 3.012976
50 | 199500 | 5.299943 | 2 | 0.04938 | -1.306449 | 42785.49 | 4.631297
25 | 63020 | 4.799478 | 2 | 0.04043 | -1.393296 | 9474.04 | 3.976535
25 | 50020 | 4.699144 | 2 | 0.02747 | -1.561141 | 2388.93 | 3.378203
90 | 63020 | 4.799478 | 2 | 0.03115 | -1.506542 | 1067.41 | 3.028331
90 | 251170 | 5.399968 | 2 | 0.01555 | -1.80827 | 3724 | 3.57101
50 | 99950 | 4.999783 | 2 | 0.09968 | -1.001392 | 89723.15 | 4.952905
90 | 79460 | 4.900149 | 2 | 0.03076 | -1.512014 | 1447.81 | 3.160712
25 | 50020 | 4.699144 | 2 | 0.027471756 | -1.561114 | 2348.679049 | 3.370824
25 | 50020 | 4.699144 | 2 | 0.032019238 | -1.494589 | 3427.045851 | 3.53492
25 | 50020 | 4.699144 | 2 | 0.041423011 | -1.382758 | 6772.981613 | 3.83078
25 | 50020 | 4.699144 | 2 | 0.064633354 | -1.189543 | 21492.76309 | 4.332292
25 | 50020 | 4.699144 | 2 | 0.100901297 | -0.9961033 | 61176.08746 | 4.786582
25 | 50020 | 4.699144 | 2 | 0.127124057 | -0.8957723 | 99679.89972 | 4.998608
25 | 50020 | 4.699144 | 2 | 0.156891859 | -0.8043996 | 161658.0093 | 5.208597
25 | 63020 | 4.799478 | 2 | 0.032026025 | -1.494497 | 5137.739583 | 3.710772
25 | 63020 | 4.799478 | 2 | 0.063884634 | -1.194604 | 28373.71069 | 4.452916
25 | 63020 | 4.799478 | 2 | 0.080796022 | -1.09261 | 48104.4261 | 4.682185
25 | 63020 | 4.799478 | 2 | 0.157293626 | -0.8032889 | 214383.5098 | 5.331191
25 | 63020 | 4.799478 | 2 | 0.199889558 | -0.6992099 | 348278.3422 | 5.541926
25 | 79470 | 4.900203 | 2 | 0.019878529 | -1.701616 | 1912.577903 | 3.281619
25 | 79470 | 4.900203 | 2 | 0.025242791 | -1.597863 | 3544.608535 | 3.549568
25 | 79460 | 4.900149 | 2 | 0.031542438 | -1.501105 | 6601.083339 | 3.819615
25 | 79460 | 4.900149 | 2 | 0.039700074 | -1.401209 | 11465.36178 | 4.059388
25 | 79470 | 4.900203 | 2 | 0.050634777 | -1.295551 | 21196.39962 | 4.326262
25 | 79470 | 4.900203 | 2 | 0.078925504 | -1.102783 | 60921.92187 | 4.784774
25 | 79460 | 4.900149 | 2 | 0.100203341 | -0.9991178 | 101976.0525 | 5.008498
25 | 79460 | 4.900149 | 2 | 0.125795054 | -0.9003364 | 172994.4477 | 5.238032
25 | 79470 | 4.900203 | 2 | 0.159986807 | -0.7959158 | 285472.0473 | 5.455564
25 | 79460 | 4.900149 | 2 | 0.195287457 | -0.7093256 | 459773.4411 | 5.662544
25 | 79460 | 4.900149 | 2 | 0.247204753 | -0.6069432 | 743448.6207 | 5.871251
25 | 99950 | 4.999783 | 2 | 0.019813216 | -1.703045 | 2319.332205 | 3.365363
25 | 99950 | 4.999783 | 2 | 0.024820457 | -1.60519 | 4492.608002 | 3.652499
25 | 99950 | 4.999783 | 2 | 0.031347608 | -1.503796 | 8284.886668 | 3.918287
25 | 99950 | 4.999783 | 2 | 0.049895007 | -1.301943 | 26520.99274 | 4.42359
25 | 99950 | 4.999783 | 2 | 0.062427967 | -1.204621 | 46050.10416 | 4.663231
25 | 99950 | 4.999783 | 2 | 0.079165063 | -1.101466 | 79346.66365 | 4.899529
25 | 99950 | 4.999783 | 2 | 0.099794662 | -1.000893 | 137089.034 | 5.137003
25 | 99950 | 4.999783 | 2 | 0.126577644 | -0.897643 | 228177.1425 | 5.358272
25 | 99950 | 4.999783 | 2 | 0.153529934 | -0.8138069 | 360819.8648 | 5.55729
25 | 99950 | 4.999783 | 2 | 0.198788175 | -0.7016095 | 619314.8035 | 5.791911
25 | 99950 | 4.999783 | 2 | 0.2390959 | -0.6214279 | 982995.8836 | 5.992552
25 | 125860 | 5.099888 | 2 | 0.016008521 | -1.795649 | 1683.558211 | 3.226228
25 | 125860 | 5.099888 | 2 | 0.019650197 | -1.706633 | 3062.808309 | 3.48612
25 | 125860 | 5.099888 | 2 | 0.024663022 | -1.607954 | 5734.331894 | 3.758483
25 | 125860 | 5.099888 | 2 | 0.031320076 | -1.504177 | 10913.69638 | 4.037972
25 | 125860 | 5.099888 | 2 | 0.039348813 | -1.405068 | 19360.98548 | 4.286927
25 | 125860 | 5.099888 | 2 | 0.049470304 | -1.305655 | 34615.10872 | 4.539266
25 | 125860 | 5.099888 | 2 | 0.062449428 | -1.204472 | 60739.63926 | 4.783472
25 | 125860 | 5.099888 | 2 | 0.079200384 | -1.101273 | 108135.2586 | 5.033967
25 | 125850 | 5.099853 | 2 | 0.099757509 | -1.001054 | 182863.1338 | 5.262126
25 | 125860 | 5.099888 | 2 | 0.123402255 | -0.9086769 | 298847.0769 | 5.475449
25 | 125860 | 5.099888 | 2 | 0.158115531 | -0.8010255 | 510142.7388 | 5.707692
25 | 158510 | 5.200057 | 2 | 0.024824795 | -1.605114 | 7814.301848 | 3.89289
25 | 158500 | 5.200029 | 2 | 0.031011076 | -1.508483 | 14147.79122 | 4.150689
25 | 158500 | 5.200029 | 2 | 0.039087333 | -1.407964 | 25500.82287 | 4.406554
25 | 158500 | 5.200029 | 2 | 0.049428226 | -1.306025 | 46047.85822 | 4.663209
25 | 158500 | 5.200029 | 2 | 0.062467448 | -1.204346 | 83036.33958 | 4.919268
25 | 158500 | 5.200029 | 2 | 0.12567476 | -0.9007519 | 421562.2166 | 5.624862
25 | 158500 | 5.200029 | 2 | 0.15418324 | -0.8119628 | 689469.0142 | 5.838515
25 | 199510 | 5.299965 | 2 | 0.011145216 | -1.952912 | 1221.473797 | 3.086884
25 | 199500 | 5.299943 | 2 | 0.012334035 | -1.908895 | 1636.194271 | 3.213835
25 | 199500 | 5.299943 | 2 | 0.015426264 | -1.811739 | 2972.970972 | 3.473191
25 | 199500 | 5.299943 | 2 | 0.019678235 | -1.706014 | 5653.062336 | 3.752284
25 | 199500 | 5.299943 | 2 | 0.024681545 | -1.607628 | 10372.67816 | 4.015891
25 | 199500 | 5.299943 | 2 | 0.031017084 | -1.508399 | 19212.68477 | 4.283588
25 | 199500 | 5.299943 | 2 | 0.038950403 | -1.409488 | 34140.4936 | 4.53327
25 | 199500 | 5.299943 | 2 | 0.049616473 | -1.304374 | 64175.38504 | 4.807368
25 | 199500 | 5.299943 | 2 | 0.099194657 | -1.003512 | 345311.0847 | 5.538211
25 | 251170 | 5.399968 | 2 | 0.011457936 | -1.940894 | 1977.066045 | 3.296021
25 | 251170 | 5.399968 | 2 | 0.015591671 | -1.807107 | 4331.553225 | 3.636644
25 | 251170 | 5.399968 | 2 | 0.01955859 | -1.708662 | 7821.142806 | 3.89327
25 | 251170 | 5.399968 | 2 | 0.024521895 | -1.610446 | 14443.52385 | 4.159673
25 | 251170 | 5.399968 | 2 | 0.030974735 | -1.508992 | 26883.66111 | 4.429488
25 | 251170 | 5.399968 | 2 | 0.049385304 | -1.306402 | 91318.66675 | 4.96056
25 | 251170 | 5.399968 | 2 | 0.061791916 | -1.209068 | 159206.3486 | 5.20196
25 | 251170 | 5.399968 | 2 | 0.098634276 | -1.005972 | 492122.4794 | 5.692073
25 | 316230 | 5.500003 | 2 | 0.011731411 | -1.93065 | 3198.557742 | 3.504954
25 | 316230 | 5.500003 | 2 | 0.012455102 | -1.904653 | 3675.907367 | 3.565365
25 | 316230 | 5.500003 | 2 | 0.015484211 | -1.810111 | 6318.207936 | 3.800594
25 | 316230 | 5.500003 | 2 | 0.019518243 | -1.709559 | 11527.1385 | 4.061722
25 | 316230 | 5.500003 | 2 | 0.024534356 | -1.610225 | 21014.88262 | 4.322527
25 | 316230 | 5.500003 | 2 | 0.039231367 | -1.406367 | 72878.8969 | 4.862602
25 | 316230 | 5.500003 | 2 | 0.061823779 | -1.208844 | 233091.8182 | 5.367527
25 | 398100 | 5.599992 | 2 | 0.0119275 | -1.923451 | 5315.359378 | 3.725533
25 | 398100 | 5.599992 | 2 | 0.012374304 | -1.907479 | 5754.900881 | 3.760038
25 | 398100 | 5.599992 | 2 | 0.019500427 | -1.709956 | 17800.25563 | 4.250426
25 | 398100 | 5.599992 | 2 | 0.024772667 | -1.606027 | 33052.48256 | 4.519204
25 | 398100 | 5.599992 | 2 | 0.031052692 | -1.507901 | 60462.25859 | 4.781484
25 | 398100 | 5.599992 | 2 | 0.038736762 | -1.411877 | 106053.1424 | 5.025524
25 | 398100 | 5.599992 | 2 | 0.049132743 | -1.308629 | 193505.2585 | 5.286693
25 | 501180 | 5.699994 | 2 | 0.012000749 | -1.920792 | 8925.506713 | 3.950633
25 | 501180 | 5.699994 | 2 | 0.01234847 | -1.908387 | 9498.934254 | 3.977675
25 | 50020 | 4.699144 | 3 | 0.031766711 | -1.498028 | 4489.278556 | 3.652177
25 | 50020 | 4.699144 | 3 | 0.05097258 | -1.292663 | 14225.89534 | 4.15308
25 | 50020 | 4.699144 | 3 | 0.06378489 | -1.195282 | 23960.76706 | 4.379501
25 | 50020 | 4.699144 | 3 | 0.081206674 | -1.090408 | 42287.30491 | 4.62621
25 | 50020 | 4.699144 | 3 | 0.100577926 | -0.9974973 | 69399.3494 | 4.841355
25 | 50020 | 4.699144 | 3 | 0.125602684 | -0.9010011 | 113861.205 | 5.056376
25 | 50020 | 4.699144 | 3 | 0.156793478 | -0.804672 | 187112.0115 | 5.272102
25 | 50020 | 4.699144 | 3 | 0.197123256 | -0.7052621 | 313328.3747 | 5.496
25 | 63020 | 4.799478 | 3 | 0.01988068 | -1.701569 | 1784.802763 | 3.25159
25 | 63020 | 4.799478 | 3 | 0.024869381 | -1.604335 | 3174.476566 | 3.501672
25 | 63020 | 4.799478 | 3 | 0.031861705 | -1.496731 | 5903.249669 | 3.771091
25 | 63020 | 4.799478 | 3 | 0.039924644 | -1.398759 | 10628.82279 | 4.026485
25 | 63020 | 4.799478 | 3 | 0.050267964 | -1.298709 | 18411.26536 | 4.265084
25 | 63020 | 4.799478 | 3 | 0.063623438 | -1.196383 | 31365.06039 | 4.496446
25 | 63020 | 4.799478 | 3 | 0.079268086 | -1.100902 | 52958.08673 | 4.723932
25 | 63020 | 4.799478 | 3 | 0.099887509 | -1.000489 | 89675.31007 | 4.952673
25 | 63020 | 4.799478 | 3 | 0.125056959 | -0.9028921 | 148717.3216 | 5.172362
25 | 63020 | 4.799478 | 3 | 0.195737268 | -0.7083265 | 404632.9457 | 5.607061
25 | 79460 | 4.900149 | 3 | 0.019710789 | -1.705296 | 2167.701999 | 3.336
25 | 79460 | 4.900149 | 3 | 0.025030114 | -1.601537 | 4048.121968 | 3.607254
25 | 79470 | 4.900203 | 3 | 0.039715249 | -1.401043 | 13351.22387 | 4.125521
25 | 79470 | 4.900203 | 3 | 0.078850442 | -1.103196 | 67744.66643 | 4.830875
25 | 79460 | 4.900149 | 3 | 0.099536276 | -1.002019 | 115834.5496 | 5.063838
25 | 79460 | 4.900149 | 3 | 0.157332758 | -0.8031808 | 326429.9909 | 5.51379
25 | 99950 | 4.999783 | 3 | 0.015611028 | -1.806568 | 1442.561093 | 3.159134
25 | 99950 | 4.999783 | 3 | 0.031292538 | -1.504559 | 9365.014008 | 3.971508
25 | 99950 | 4.999783 | 3 | 0.039923066 | -1.398776 | 17397.16836 | 4.240479
25 | 99950 | 4.999783 | 3 | 0.049739243 | -1.303301 | 29823.04484 | 4.474552
25 | 99950 | 4.999783 | 3 | 0.062764232 | -1.202288 | 51340.0911 | 4.710457
25 | 99950 | 4.999783 | 3 | 0.078942695 | -1.102688 | 88695.30174 | 4.947901
25 | 99950 | 4.999783 | 3 | 0.124995578 | -0.9031054 | 258478.7994 | 5.412425
25 | 99950 | 4.999783 | 3 | 0.196120986 | -0.7074759 | 712142.0398 | 5.852567
25 | 125850 | 5.099853 | 3 | 0.013351076 | -1.874484 | 1258.578548 | 3.09988
25 | 125850 | 5.099853 | 3 | 0.015703359 | -1.804007 | 1944.41501 | 3.288789
25 | 125860 | 5.099888 | 3 | 0.019687234 | -1.705815 | 3655.386207 | 3.562933
25 | 125850 | 5.099853 | 3 | 0.024816964 | -1.605251 | 6655.868271 | 3.823205
25 | 125850 | 5.099853 | 3 | 0.03144335 | -1.502471 | 12365.81835 | 4.092223
25 | 125850 | 5.099853 | 3 | 0.039478528 | -1.403639 | 22020.3254 | 4.342824
25 | 125860 | 5.099888 | 3 | 0.049459744 | -1.305748 | 38465.55548 | 4.585072
25 | 125860 | 5.099888 | 3 | 0.062448406 | -1.204479 | 66975.05104 | 4.825913
25 | 125850 | 5.099853 | 3 | 0.15635285 | -0.8058942 | 577574.4872 | 5.761608
25 | 125860 | 5.099888 | 3 | 0.19266135 | -0.7152054 | 937794.3555 | 5.972108
25 | 158500 | 5.200029 | 3 | 0.014002294 | -1.853801 | 1857.177823 | 3.268853
25 | 158500 | 5.200029 | 3 | 0.015618658 | -1.806356 | 2583.209469 | 3.41216
25 | 158500 | 5.200029 | 3 | 0.019593976 | -1.707877 | 4789.970208 | 3.680333
25 | 158500 | 5.200029 | 3 | 0.049539499 | -1.305048 | 51937.15111 | 4.715478
25 | 158500 | 5.200029 | 3 | 0.097615619 | -1.010481 | 268566.9736 | 5.429053
25 | 158500 | 5.200029 | 3 | 0.123708943 | -0.9075989 | 465018.4764 | 5.66747
25 | 158500 | 5.200029 | 3 | 0.155547303 | -0.8081375 | 795462.7058 | 5.90062
25 | 199500 | 5.299943 | 3 | 0.011468156 | -1.940506 | 1478.325272 | 3.16977
25 | 199500 | 5.299943 | 3 | 0.012404866 | -1.906408 | 1898.912973 | 3.278505
25 | 199500 | 5.299943 | 3 | 0.01550539 | -1.809517 | 3471.755955 | 3.540549
25 | 199500 | 5.299943 | 3 | 0.019846565 | -1.702315 | 6709.170126 | 3.826669
25 | 199500 | 5.299943 | 3 | 0.02468923 | -1.607492 | 11779.11668 | 4.071113
25 | 199500 | 5.299943 | 3 | 0.03927947 | -1.405834 | 39334.13264 | 4.59477
25 | 199500 | 5.299943 | 3 | 0.049801978 | -1.302753 | 72223.25226 | 4.858677
25 | 199500 | 5.299943 | 3 | 0.06268643 | -1.202826 | 128790.1426 | 5.109883
25 | 199500 | 5.299943 | 3 | 0.098162181 | -1.008056 | 378620.2316 | 5.578204
25 | 251170 | 5.399968 | 3 | 0.011724361 | -1.930911 | 2343.129959 | 3.369796
25 | 251170 | 5.399968 | 3 | 0.01232926 | -1.909063 | 2662.792033 | 3.425337
25 | 251170 | 5.399968 | 3 | 0.015653271 | -1.805395 | 4998.722253 | 3.698859
25 | 251170 | 5.399968 | 3 | 0.0196888 | -1.705781 | 9130.546049 | 3.960497
25 | 251170 | 5.399968 | 3 | 0.024691451 | -1.607453 | 16285.80512 | 4.211809
25 | 251170 | 5.399968 | 3 | 0.039448104 | -1.403974 | 55748.87774 | 4.746236
25 | 251170 | 5.399968 | 3 | 0.0616878 | -1.209801 | 174251.2494 | 5.241176
25 | 251170 | 5.399968 | 3 | 0.078276411 | -1.106369 | 312819.8337 | 5.495294
25 | 251170 | 5.399968 | 3 | 0.097745298 | -1.009904 | 539390.7147 | 5.731903
25 | 316230 | 5.500003 | 3 | 0.011947518 | -1.922722 | 3673.220396 | 3.565047
25 | 316230 | 5.500003 | 3 | 0.015618607 | -1.806358 | 7237.149653 | 3.859568
25 | 316230 | 5.500003 | 3 | 0.019602986 | -1.707678 | 12970.68587 | 4.112963
25 | 316230 | 5.500003 | 3 | 0.031412099 | -1.502903 | 44271.97874 | 4.646129
25 | 316230 | 5.500003 | 3 | 0.039307825 | -1.405521 | 81518.37346 | 4.911256
25 | 316230 | 5.500003 | 3 | 0.048885603 | -1.310819 | 142546.6828 | 5.153957
25 | 316230 | 5.500003 | 3 | 0.061911995 | -1.208225 | 254241.267 | 5.405246
25 | 316230 | 5.500003 | 3 | 0.077747382 | -1.109314 | 452124.3216 | 5.655258
25 | 398100 | 5.599992 | 3 | 0.012113645 | -1.916725 | 5770.167265 | 3.761188
25 | 398100 | 5.599992 | 3 | 0.01957522 | -1.708293 | 19447.50104 | 4.288864
25 | 398100 | 5.599992 | 3 | 0.024888457 | -1.604002 | 35904.32258 | 4.555147
25 | 398100 | 5.599992 | 3 | 0.031249573 | -1.505156 | 66832.22267 | 4.824986
25 | 398100 | 5.599992 | 3 | 0.038867115 | -1.410418 | 117493.8682 | 5.070015
25 | 501180 | 5.699994 | 3 | 0.012323591 | -1.909263 | 9667.934645 | 3.985334
25 | 501180 | 5.699994 | 3 | 0.015569421 | -1.807728 | 17295.43033 | 4.237931
25 | 501180 | 5.699994 | 3 | 0.019705226 | -1.705419 | 31267.03859 | 4.495087
25 | 501180 | 5.699994 | 3 | 0.030768128 | -1.511899 | 99484.50108 | 4.997755
25 | 501180 | 5.699994 | 3 | 0.038957829 | -1.409405 | 182367.7917 | 5.260948
25 | 501180 | 5.699994 | 3 | 0.049117091 | -1.308767 | 332469.2401 | 5.521751
50 | 50030 | 4.699231 | 3 | 0.025028623 | -1.601563 | 1305.206231 | 3.115679
50 | 50020 | 4.699144 | 3 | 0.03121293 | -1.505665 | 2268.043482 | 3.355651
50 | 50020 | 4.699144 | 3 | 0.03996434 | -1.398327 | 4215.23253 | 3.624822
50 | 50020 | 4.699144 | 3 | 0.050215233 | -1.299165 | 7734.159637 | 3.888413
50 | 50020 | 4.699144 | 3 | 0.06276463 | -1.202285 | 13150.23654 | 4.118934
50 | 50030 | 4.699231 | 3 | 0.079838738 | -1.097786 | 24129.01578 | 4.38254
50 | 50020 | 4.699144 | 3 | 0.099093417 | -1.003955 | 41759.11661 | 4.620751
50 | 50020 | 4.699144 | 3 | 0.123837604 | -0.9071475 | 72501.46867 | 4.860347
50 | 50020 | 4.699144 | 3 | 0.19645451 | -0.706738 | 224083.1894 | 5.350409
50 | 63020 | 4.799478 | 3 | 0.019591037 | -1.707943 | 982.8429755 | 2.992484
50 | 63020 | 4.799478 | 3 | 0.024734717 | -1.606693 | 1760.065048 | 3.245529
50 | 63020 | 4.799478 | 3 | 0.039406952 | -1.404427 | 5811.434041 | 3.764283
50 | 63020 | 4.799478 | 3 | 0.063008698 | -1.200599 | 17959.11461 | 4.254285
50 | 63020 | 4.799478 | 3 | 0.098674398 | -1.005796 | 54876.29217 | 4.739385
50 | 63020 | 4.799478 | 3 | 0.123661995 | -0.9077638 | 96089.84758 | 4.982678
50 | 63020 | 4.799478 | 3 | 0.156793811 | -0.8046711 | 172431.947 | 5.236618
50 | 63030 | 4.799547 | 3 | 0.195360633 | -0.7091629 | 294850.4057 | 5.469602
50 | 63020 | 4.799478 | 3 | 0.234034734 | -0.6307197 | 461532.5306 | 5.664202
50 | 79470 | 4.900203 | 3 | 0.019567252 | -1.70847 | 1206.968686 | 3.081696
50 | 79470 | 4.900203 | 3 | 0.024842082 | -1.604812 | 2253.817717 | 3.352919
50 | 79460 | 4.900149 | 3 | 0.039269461 | -1.405945 | 7354.491186 | 3.866553
50 | 79460 | 4.900149 | 3 | 0.049942913 | -1.301526 | 13492.33133 | 4.130087
50 | 79460 | 4.900149 | 3 | 0.098488217 | -1.006616 | 72069.92697 | 4.857754
50 | 79470 | 4.900203 | 3 | 0.124473517 | -0.904923 | 129814.4007 | 5.113323
50 | 79470 | 4.900203 | 3 | 0.156391282 | -0.8057875 | 229455.2619 | 5.360698
50 | 79460 | 4.900149 | 3 | 0.189891829 | -0.7214937 | 369808.4574 | 5.567977
50 | 79460 | 4.900149 | 3 | 0.241769376 | -0.6165987 | 673406.1725 | 5.828277
50 | 99950 | 4.999783 | 3 | 0.015884573 | -1.799024 | 880.4286097 | 2.944694
50 | 99950 | 4.999783 | 3 | 0.019728145 | -1.704914 | 1567.91073 | 3.195321
50 | 99950 | 4.999783 | 3 | 0.039411452 | -1.404378 | 9630.779543 | 3.983661
50 | 99950 | 4.999783 | 3 | 0.049336488 | -1.306832 | 16983.32344 | 4.230023
50 | 99950 | 4.999783 | 3 | 0.078056559 | -1.107591 | 53194.04958 | 4.725863
50 | 99950 | 4.999783 | 3 | 0.098800033 | -1.005243 | 97298.04953 | 4.988104
50 | 99950 | 4.999783 | 3 | 0.123865241 | -0.9070505 | 174148.3865 | 5.240919
50 | 99950 | 4.999783 | 3 | 0.193469852 | -0.7133867 | 527541.5376 | 5.722257
50 | 99950 | 4.999783 | 3 | 0.238303908 | -0.6228688 | 900477.9728 | 5.954473
50 | 125860 | 5.099888 | 3 | 0.014115423 | -1.850306 | 859.5576205 | 2.934275
50 | 125860 | 5.099888 | 3 | 0.015612297 | -1.806533 | 1107.708982 | 3.044426
50 | 125850 | 5.099853 | 3 | 0.024670027 | -1.60783 | 3856.509172 | 3.586194
50 | 125860 | 5.099888 | 3 | 0.039170178 | -1.407044 | 12569.5516 | 4.09932
50 | 125860 | 5.099888 | 3 | 0.049046259 | -1.309394 | 22382.66894 | 4.349912
50 | 125860 | 5.099888 | 3 | 0.078571927 | -1.104733 | 73688.34768 | 4.867399
50 | 125860 | 5.099888 | 3 | 0.121523587 | -0.9153394 | 227828.9826 | 5.357609
50 | 125860 | 5.099888 | 3 | 0.153616799 | -0.8135613 | 409837.095 | 5.612611
50 | 158510 | 5.200057 | 3 | 0.015546279 | -1.808374 | 1580.362693 | 3.198757
50 | 158500 | 5.200029 | 3 | 0.024803571 | -1.605486 | 5332.325056 | 3.726917
50 | 158500 | 5.200029 | 3 | 0.031071479 | -1.507638 | 9473.474817 | 3.976509
50 | 158500 | 5.200029 | 3 | 0.039162481 | -1.40713 | 17206.62896 | 4.235696
50 | 158510 | 5.200057 | 3 | 0.049377836 | -1.306468 | 31436.37503 | 4.497432
50 | 158510 | 5.200057 | 3 | 0.062463676 | -1.204372 | 57996.57514 | 4.763402
50 | 158500 | 5.200029 | 3 | 0.096809327 | -1.014083 | 180290.8946 | 5.255974
50 | 158510 | 5.200057 | 3 | 0.122539612 | -0.9117235 | 328451.8252 | 5.516472
50 | 158500 | 5.200029 | 3 | 0.153563744 | -0.8137113 | 585788.0545 | 5.767741
50 | 199500 | 5.299943 | 3 | 0.01180788 | -1.927828 | 1054.573559 | 3.023077
50 | 199500 | 5.299943 | 3 | 0.024738048 | -1.606635 | 7551.828037 | 3.878052
50 | 199500 | 5.299943 | 3 | 0.049444472 | -1.305882 | 45489.92992 | 4.657915
50 | 199500 | 5.299943 | 3 | 0.076754035 | -1.114899 | 143750.0543 | 5.157608
50 | 199500 | 5.299943 | 3 | 0.097616918 | -1.010475 | 266425.1345 | 5.425575
50 | 251170 | 5.399968 | 3 | 0.011981475 | -1.92149 | 1769.084759 | 3.247749
50 | 251170 | 5.399968 | 3 | 0.012385829 | -1.907075 | 1931.482631 | 3.285891
50 | 251170 | 5.399968 | 3 | 0.015639479 | -1.805778 | 3527.59038 | 3.547478
50 | 251170 | 5.399968 | 3 | 0.019626017 | -1.707168 | 6295.156658 | 3.799007
50 | 251170 | 5.399968 | 3 | 0.031108022 | -1.507128 | 20340.26167 | 4.308357
50 | 251170 | 5.399968 | 3 | 0.039351826 | -1.405035 | 37660.15403 | 4.575882
50 | 251170 | 5.399968 | 3 | 0.049518417 | -1.305233 | 70646.42117 | 4.84909
50 | 251170 | 5.399968 | 3 | 0.061130456 | -1.213742 | 121539.6471 | 5.084718
50 | 251170 | 5.399968 | 3 | 0.077395888 | -1.111282 | 219437.4831 | 5.341311
50 | 316230 | 5.500003 | 3 | 0.012140239 | -1.915773 | 3035.754457 | 3.482267
50 | 316230 | 5.500003 | 3 | 0.01240986 | -1.906233 | 3214.028677 | 3.50705
50 | 316230 | 5.500003 | 3 | 0.024600333 | -1.609059 | 17900.93222 | 4.252876
50 | 316230 | 5.500003 | 3 | 0.031307399 | -1.504353 | 32849.85884 | 4.516534
50 | 316230 | 5.500003 | 3 | 0.048652241 | -1.312897 | 104848.1338 | 5.020561
50 | 316230 | 5.500003 | 3 | 0.061457369 | -1.211426 | 190174.1841 | 5.279152
50 | 398100 | 5.599992 | 3 | 0.012253625 | -1.911735 | 5552.570801 | 3.744494
50 | 398100 | 5.599992 | 3 | 0.012398835 | -1.906619 | 5723.262088 | 3.757644
50 | 398100 | 5.599992 | 3 | 0.015522999 | -1.809024 | 9809.970521 | 3.991668
50 | 398100 | 5.599992 | 3 | 0.01960318 | -1.707673 | 17356.94475 | 4.239473
50 | 398100 | 5.599992 | 3 | 0.024807624 | -1.605415 | 30941.04468 | 4.490535
50 | 398100 | 5.599992 | 3 | 0.03842962 | -1.415334 | 93263.93331 | 4.969714
50 | 398100 | 5.599992 | 3 | 0.048864802 | -1.311004 | 170591.0804 | 5.231956
50 | 501180 | 5.699994 | 3 | 0.01977231 | -1.703943 | 31995.3048 | 4.505086
50 | 501180 | 5.699994 | 3 | 0.024750326 | -1.606419 | 55521.09457 | 4.744458
50 | 501180 | 5.699994 | 3 | 0.030546552 | -1.515038 | 91229.25564 | 4.960134
50 | 501180 | 5.699994 | 3 | 0.04893739 | -1.310359 | 287212.4657 | 5.458203
70 | 50020 | 4.699144 | 3 | 0.024692737 | -1.607431 | 784.0031898 | 2.894318
70 | 50020 | 4.699144 | 3 | 0.031016388 | -1.508409 | 1403.294497 | 3.147149
70 | 50020 | 4.699144 | 3 | 0.039396968 | -1.404537 | 2565.064693 | 3.409098
70 | 50030 | 4.699231 | 3 | 0.049411192 | -1.306175 | 4718.043796 | 3.673762
70 | 50020 | 4.699144 | 3 | 0.080013392 | -1.096837 | 16427.58633 | 4.215574
70 | 50020 | 4.699144 | 3 | 0.098270946 | -1.007575 | 28911.73501 | 4.461074
70 | 50020 | 4.699144 | 3 | 0.195008406 | -0.7099467 | 185160.2785 | 5.267548
70 | 63020 | 4.799478 | 3 | 0.031261336 | -1.504992 | 1991.398599 | 3.299158
70 | 63020 | 4.799478 | 3 | 0.049202132 | -1.308016 | 6501.654512 | 3.813024
70 | 63020 | 4.799478 | 3 | 0.062381143 | -1.204947 | 11920.57314 | 4.076297
70 | 63020 | 4.799478 | 3 | 0.078034849 | -1.107711 | 21001.64038 | 4.322253
70 | 63030 | 4.799547 | 3 | 0.098494177 | -1.006589 | 39544.74896 | 4.597089
70 | 63020 | 4.799478 | 3 | 0.123705249 | -0.9076119 | 73577.09264 | 4.866743
70 | 63020 | 4.799478 | 3 | 0.155318336 | -0.8087773 | 137072.9785 | 5.136952
70 | 63030 | 4.799547 | 3 | 0.236993637 | -0.6252633 | 415314.0608 | 5.618377
70 | 79460 | 4.900149 | 3 | 0.019448851 | -1.711106 | 744.5848041 | 2.871914
70 | 79470 | 4.900203 | 3 | 0.024815303 | -1.60528 | 1402.021194 | 3.146755
70 | 79460 | 4.900149 | 3 | 0.031129835 | -1.506823 | 2568.251617 | 3.409638
70 | 79460 | 4.900149 | 3 | 0.038997857 | -1.408959 | 4584.237545 | 3.661267
70 | 79470 | 4.900203 | 3 | 0.049493772 | -1.305449 | 8493.362726 | 3.92908
70 | 79460 | 4.900149 | 3 | 0.062102775 | -1.206889 | 15310.81148 | 4.184998
70 | 79470 | 4.900203 | 3 | 0.078179316 | -1.106908 | 27773.41548 | 4.443629
70 | 79460 | 4.900149 | 3 | 0.098094152 | -1.008357 | 52006.56648 | 4.716058
70 | 79460 | 4.900149 | 3 | 0.190850681 | -0.7193063 | 322380.2729 | 5.508368
70 | 79460 | 4.900149 | 3 | 0.241242169 | -0.6175468 | 594517.3749 | 5.774165
70 | 99950 | 4.999783 | 3 | 0.019632899 | -1.707016 | 988.1051298 | 2.994803
70 | 99950 | 4.999783 | 3 | 0.039503383 | -1.403366 | 6265.807227 | 3.796977
70 | 99950 | 4.999783 | 3 | 0.07780903 | -1.10897 | 37009.10175 | 4.568309
70 | 99950 | 4.999783 | 3 | 0.192813106 | -0.7148634 | 455074.1043 | 5.658082
70 | 125860 | 5.099888 | 3 | 0.01957582 | -1.70828 | 1395.217941 | 3.144642
70 | 125860 | 5.099888 | 3 | 0.024625506 | -1.608615 | 2533.636206 | 3.403744
70 | 125850 | 5.099853 | 3 | 0.049236668 | -1.307711 | 15132.4619 | 4.17991
70 | 125860 | 5.099888 | 3 | 0.061820483 | -1.208868 | 28076.26147 | 4.448339
70 | 125860 | 5.099888 | 3 | 0.078693071 | -1.104064 | 53304.8932 | 4.726767
70 | 125860 | 5.099888 | 3 | 0.098602329 | -1.006113 | 102169.7483 | 5.009322
70 | 125860 | 5.099888 | 3 | 0.192446991 | -0.7156889 | 641976.55 | 5.807519
70 | 158500 | 5.200029 | 3 | 0.014776258 | -1.830436 | 929.2417497 | 2.968129
70 | 158510 | 5.200057 | 3 | 0.019566459 | -1.708488 | 2032.10392 | 3.307946
70 | 158500 | 5.200029 | 3 | 0.024821067 | -1.60518 | 3769.966885 | 3.576338
70 | 158510 | 5.200057 | 3 | 0.03108465 | -1.507454 | 6548.193141 | 3.816121
70 | 158500 | 5.200029 | 3 | 0.039036902 | -1.408525 | 11888.74009 | 4.075136
70 | 158500 | 5.200029 | 3 | 0.04921406 | -1.307911 | 22094.61703 | 4.344286
70 | 158500 | 5.200029 | 3 | 0.06225111 | -1.205853 | 41670.43713 | 4.619828
70 | 158500 | 5.200029 | 3 | 0.078310806 | -1.106178 | 79292.51269 | 4.899232
70 | 158500 | 5.200029 | 3 | 0.121945772 | -0.9138333 | 265896.8283 | 5.424713
70 | 199500 | 5.299943 | 3 | 0.0155328 | -1.80875 | 1776.567543 | 3.249582
70 | 199500 | 5.299943 | 3 | 0.024703463 | -1.607242 | 5735.579023 | 3.758577
70 | 199500 | 5.299943 | 3 | 0.03899985 | -1.408937 | 18440.69046 | 4.265777
70 | 199500 | 5.299943 | 3 | 0.049551708 | -1.304941 | 34619.22012 | 4.539317
70 | 199500 | 5.299943 | 3 | 0.076916213 | -1.113982 | 114368.6262 | 5.058307
70 | 199500 | 5.299943 | 3 | 0.097335547 | -1.011729 | 215608.563 | 5.333666
70 | 251170 | 5.399968 | 3 | 0.012096488 | -1.917341 | 1711.681229 | 3.233423
70 | 251170 | 5.399968 | 3 | 0.01567379 | -1.804826 | 3225.652398 | 3.508618
70 | 251170 | 5.399968 | 3 | 0.019549111 | -1.708873 | 5497.116295 | 3.740135
70 | 251170 | 5.399968 | 3 | 0.024632531 | -1.608491 | 9722.525401 | 3.987779
70 | 251170 | 5.399968 | 3 | 0.049469959 | -1.305658 | 58068.91734 | 4.763944
70 | 251170 | 5.399968 | 3 | 0.060878389 | -1.215537 | 99119.12615 | 4.996157
70 | 251170 | 5.399968 | 3 | 0.077462523 | -1.110908 | 182953.3941 | 5.26234
70 | 316230 | 5.500003 | 3 | 0.012437654 | -1.905262 | 3478.465168 | 3.541388
70 | 316230 | 5.500003 | 3 | 0.024747178 | -1.606474 | 17526.46755 | 4.243694
70 | 316230 | 5.500003 | 3 | 0.03127161 | -1.50485 | 30660.68314 | 4.486582
70 | 316230 | 5.500003 | 3 | 0.061210046 | -1.213177 | 164415.9659 | 5.215944
70 | 398100 | 5.599992 | 3 | 0.012314715 | -1.909576 | 6501.810936 | 3.813034
70 | 398100 | 5.599992 | 3 | 0.012404768 | -1.906411 | 6644.172297 | 3.822441
70 | 398100 | 5.599992 | 3 | 0.015551877 | -1.808217 | 10936.22489 | 4.038867
70 | 398100 | 5.599992 | 3 | 0.01960596 | -1.707612 | 18486.8543 | 4.266863
70 | 398100 | 5.599992 | 3 | 0.031107728 | -1.507132 | 54604.13031 | 4.737225
70 | 398100 | 5.599992 | 3 | 0.048516733 | -1.314108 | 154950.0601 | 5.190192
70 | 398100 | 5.599992 | 3 | 0.061491198 | -1.211187 | 279383.5185 | 5.446201
70 | 501180 | 5.699994 | 3 | 0.012313324 | -1.909625 | 12014.29765 | 4.079698
70 | 501180 | 5.699994 | 3 | 0.012327918 | -1.90911 | 12087.46813 | 4.082335
70 | 501180 | 5.699994 | 3 | 0.030579583 | -1.514568 | 90672.23447 | 4.957474
70 | 501180 | 5.699994 | 3 | 0.038826167 | -1.410875 | 155063.8152 | 5.19051
70 | 501180 | 5.699994 | 3 | 0.048851135 | -1.311125 | 269229.5408 | 5.430123
90 | 50020 | 4.699144 | 3 | 0.030822896 | -1.511127 | 1043.637673 | 3.01855
90 | 50030 | 4.699231 | 3 | 0.039379725 | -1.404727 | 1945.61036 | 3.289056
90 | 50020 | 4.699144 | 3 | 0.061365673 | -1.212074 | 6515.52063 | 3.813949
90 | 50020 | 4.699144 | 3 | 0.078687464 | -1.104094 | 13594.39054 | 4.13336
90 | 50030 | 4.699231 | 3 | 0.098435121 | -1.00685 | 26760.72784 | 4.427498
90 | 50020 | 4.699144 | 3 | 0.156623833 | -0.8051422 | 104926.0669 | 5.020883
90 | 50020 | 4.699144 | 3 | 0.196446188 | -0.7067564 | 195739.9623 | 5.29168
90 | 50020 | 4.699144 | 3 | 0.242838758 | -0.614682 | 338501.7941 | 5.529561
90 | 63020 | 4.799478 | 3 | 0.031180109 | -1.506122 | 1526.09154 | 3.183581
90 | 63020 | 4.799478 | 3 | 0.03916237 | -1.407131 | 2841.983653 | 3.453622
90 | 63020 | 4.799478 | 3 | 0.048970669 | -1.310064 | 5196.428002 | 3.715705
90 | 63020 | 4.799478 | 3 | 0.062305731 | -1.205472 | 9728.783665 | 3.988059
90 | 63020 | 4.799478 | 3 | 0.077853026 | -1.108725 | 18455.0332 | 4.266115
90 | 63020 | 4.799478 | 3 | 0.097486992 | -1.011053 | 36180.71707 | 4.558477
90 | 63020 | 4.799478 | 3 | 0.122842064 | -0.9106529 | 71999.11501 | 4.857327
90 | 63020 | 4.799478 | 3 | 0.155674342 | -0.807783 | 142972.2227 | 5.155252
90 | 63020 | 4.799478 | 3 | 0.19529258 | -0.7093143 | 266005.8152 | 5.424891
90 | 63020 | 4.799478 | 3 | 0.237495702 | -0.6243442 | 441472.0833 | 5.644903
90 | 79460 | 4.900149 | 3 | 0.024708851 | -1.607147 | 1065.228298 | 3.027443
90 | 79460 | 4.900149 | 3 | 0.031001227 | -1.508621 | 1976.306114 | 3.295854
90 | 79460 | 4.900149 | 3 | 0.039008877 | -1.408837 | 3652.433572 | 3.562582
90 | 79460 | 4.900149 | 3 | 0.049464023 | -1.305711 | 6882.759626 | 3.837763
90 | 79460 | 4.900149 | 3 | 0.061804287 | -1.208981 | 12269.30909 | 4.08882
90 | 79460 | 4.900149 | 3 | 0.097494238 | -1.011021 | 48290.88417 | 4.683865
90 | 79460 | 4.900149 | 3 | 0.123915381 | -0.9068748 | 99410.27789 | 4.997431
90 | 79460 | 4.900149 | 3 | 0.190814539 | -0.7193885 | 337703.0625 | 5.528535
90 | 79460 | 4.900149 | 3 | 0.241171223 | -0.6176745 | 620204.1234 | 5.792535
90 | 99950 | 4.999783 | 3 | 0.024625461 | -1.608616 | 1510.065474 | 3.178996
90 | 99950 | 4.999783 | 3 | 0.030937715 | -1.509512 | 2586.801667 | 3.412763
90 | 99950 | 4.999783 | 3 | 0.039224711 | -1.40644 | 4900.209289 | 3.690215
90 | 99950 | 4.999783 | 3 | 0.049061975 | -1.309255 | 8869.787961 | 3.947913
90 | 99950 | 4.999783 | 3 | 0.06155945 | -1.210705 | 16517.86639 | 4.217954
90 | 99950 | 4.999783 | 3 | 0.077389474 | -1.111318 | 32507.59165 | 4.511985
90 | 99950 | 4.999783 | 3 | 0.097932903 | -1.009071 | 67142.36751 | 4.826997
90 | 99950 | 4.999783 | 3 | 0.193318097 | -0.7137275 | 480130.0939 | 5.681359
90 | 99950 | 4.999783 | 3 | 0.23870604 | -0.6221366 | 841296.1892 | 5.924949
90 | 125850 | 5.099853 | 3 | 0.019433176 | -1.711456 | 1147.142865 | 3.059618
90 | 125850 | 5.099853 | 3 | 0.031200782 | -1.505835 | 3765.247158 | 3.575793
90 | 125850 | 5.099853 | 3 | 0.038904007 | -1.410006 | 6625.034175 | 3.821188
90 | 125860 | 5.099888 | 3 | 0.048899703 | -1.310694 | 12524.37586 | 4.097756
90 | 125860 | 5.099888 | 3 | 0.098085198 | -1.008397 | 97095.60255 | 4.9872
90 | 125860 | 5.099888 | 3 | 0.120362488 | -0.9195088 | 177419.947 | 5.249002
90 | 125860 | 5.099888 | 3 | 0.192575183 | -0.7153997 | 673177.0521 | 5.828129
90 | 158500 | 5.200029 | 3 | 0.014673454 | -1.833468 | 820.2093934 | 2.913925
90 | 158510 | 5.200057 | 3 | 0.015541579 | -1.808505 | 1011.083061 | 3.004787
90 | 158500 | 5.200029 | 3 | 0.048966275 | -1.310103 | 19124.82007 | 4.281597
90 | 158510 | 5.200057 | 3 | 0.062185162 | -1.206313 | 36595.98888 | 4.563433
90 | 158500 | 5.200029 | 3 | 0.078104267 | -1.107325 | 73961.49279 | 4.869006
90 | 158500 | 5.200029 | 3 | 0.121596634 | -0.9150784 | 265208.8677 | 5.423588
90 | 158500 | 5.200029 | 3 | 0.152944552 | -0.815466 | 513553.3304 | 5.710586
90 | 199500 | 5.299943 | 3 | 0.01233487 | -1.908865 | 1010.039417 | 3.004338
90 | 199500 | 5.299943 | 3 | 0.019687021 | -1.70582 | 3176.929454 | 3.502008
90 | 199500 | 5.299943 | 3 | 0.024741215 | -1.606579 | 5490.044671 | 3.739576
90 | 199500 | 5.299943 | 3 | 0.039042971 | -1.408457 | 17159.13995 | 4.234496
90 | 199500 | 5.299943 | 3 | 0.049396444 | -1.306304 | 31892.40049 | 4.503687
90 | 199500 | 5.299943 | 3 | 0.076563946 | -1.115976 | 108606.099 | 5.035854
90 | 199500 | 5.299943 | 3 | 0.096950452 | -1.01345 | 210530.3361 | 5.323315
90 | 199510 | 5.299965 | 3 | 0.122113215 | -0.9132373 | 406352.3509 | 5.608903
90 | 251170 | 5.399968 | 3 | 0.01201891 | -1.920135 | 1873.574273 | 3.272671
90 | 251170 | 5.399968 | 3 | 0.024561562 | -1.609744 | 9818.234535 | 3.992033
90 | 251170 | 5.399968 | 3 | 0.030978255 | -1.508943 | 16938.39169 | 4.228872
90 | 251170 | 5.399968 | 3 | 0.049390681 | -1.306355 | 56320.19458 | 4.750664
90 | 316230 | 5.500003 | 3 | 0.012146578 | -1.915546 | 3713.130262 | 3.56974
90 | 316230 | 5.500003 | 3 | 0.01242849 | -1.905582 | 3913.622474 | 3.592579
90 | 316230 | 5.500003 | 3 | 0.019546003 | -1.708942 | 10690.72478 | 4.029007
90 | 316230 | 5.500003 | 3 | 0.024615386 | -1.608793 | 17965.09256 | 4.254429
90 | 316230 | 5.500003 | 3 | 0.039228434 | -1.406399 | 54748.23797 | 4.73837
90 | 316230 | 5.500003 | 3 | 0.048274148 | -1.316285 | 90170.06619 | 4.955062
90 | 316230 | 5.500003 | 3 | 0.061454925 | -1.211443 | 164554.557 | 5.21631
90 | 316230 | 5.500003 | 3 | 0.077114501 | -1.112864 | 294870.5418 | 5.469631
90 | 398100 | 5.599992 | 3 | 0.012240786 | -1.912191 | 6972.031059 | 3.843359
90 | 398100 | 5.599992 | 3 | 0.024838748 | -1.60487 | 32530.73438 | 4.512294
90 | 398100 | 5.599992 | 3 | 0.031212573 | -1.50567 | 55323.33712 | 4.742908
90 | 398100 | 5.599992 | 3 | 0.038558403 | -1.413881 | 89901.07573 | 4.953765
90 | 398100 | 5.599992 | 3 | 0.048656486 | -1.312859 | 155385.2063 | 5.19141
90 | 501180 | 5.699994 | 3 | 0.01233099 | -1.909002 | 12726.87081 | 4.104722
90 | 501180 | 5.699994 | 3 | 0.015579831 | -1.807437 | 20806.09223 | 4.318191
90 | 501180 | 5.699994 | 3 | 0.024705233 | -1.607211 | 57320.48192 | 4.75831
90 | 501180 | 5.699994 | 3 | 0.038798107 | -1.411189 | 154770.4739 | 5.189688
90 | 501180 | 5.699994 | 3 | 0.04875052 | -1.312021 | 265558.0355 | 5.424159
90 | 158510 | 5.200057 | 3 | 0.06219 | -1.206279 | 36665.88 | 4.564262
50 | 99950 | 4.999783 | 3 | 0.07806 | -1.107571 | 53264.04 | 4.726434
50 | 50020 | 4.699144 | 3 | 0.09909 | -1.00397 | 41867.48 | 4.621877
50 | 199500 | 5.299943 | 3 | 0.0155 | -1.809668 | 2232.8 | 3.34885
50 | 158510 | 5.200057 | 3 | 0.01455 | -1.837137 | 1263.85 | 3.101696
50 | 79460 | 4.900149 | 3 | 0.06227 | -1.205721 | 23292.65 | 4.367219
50 | 125860 | 5.099888 | 3 | 0.03917 | -1.407046 | 12588.29 | 4.099967
70 | 99950 | 4.999783 | 3 | 0.04914 | -1.308565 | 10924.68 | 4.038409
50 | 158500 | 5.200029 | 3 | 0.03916 | -1.407157 | 17227.74 | 4.236228
25 | 125860 | 5.099888 | 3 | 0.01969 | -1.705754 | 3659.06 | 3.56337
90 | 63020 | 4.799478 | 3 | 0.2375 | -0.6243364 | 442289.03 | 5.645706
70 | 398100 | 5.599992 | 3 | 0.0124 | -1.906578 | 6654.44 | 3.823112
70 | 501180 | 5.699994 | 3 | 0.03058 | -1.514563 | 90820.46 | 4.958184
90 | 398100 | 5.599992 | 3 | 0.03856 | -1.413863 | 90033.44 | 4.954404
70 | 79470 | 4.900203 | 3 | 0.02482 | -1.605198 | 1403.04 | 3.14707
50 | 158510 | 5.200057 | 3 | 0.06246 | -1.204398 | 58101.89 | 4.76419
90 | 63020 | 4.799478 | 3 | 0.02455 | -1.609949 | 832.52 | 2.920395
50 | 316230 | 5.500003 | 3 | 0.03928 | -1.405829 | 60773.47 | 4.783714
70 | 63020 | 4.799478 | 3 | 0.06238 | -1.204955 | 11952.08 | 4.077443
70 | 79460 | 4.900149 | 3 | 0.19085 | -0.7193078 | 322925.53 | 5.509102
50 | 63020 | 4.799478 | 3 | 0.03137 | -1.503485 | 3183.85 | 3.502953
50 | 79460 | 4.900149 | 3 | 0.18989 | -0.7214979 | 370463.57 | 5.568746
50 | 316230 | 5.500003 | 3 | 0.03131 | -1.504317 | 32890.84 | 4.517075
25 | 501180 | 5.699994 | 3 | 0.01218 | -1.914353 | 9387.41 | 3.972546
25 | 79460 | 4.900149 | 3 | 0.19376 | -0.7127359 | 519662.57 | 5.715721
90 | 251170 | 5.399968 | 3 | 0.06051 | -1.218173 | 95297.34 | 4.979081
25 | 199500 | 5.299943 | 3 | 0.01551 | -1.809388 | 3476.17 | 3.541101
25 | 79470 | 4.900203 | 3 | 0.03972 | -1.400991 | 13379.54 | 4.126441
25 | 251170 | 5.399968 | 3 | 0.07828 | -1.106349 | 313407.91 | 5.49611
50 | 158500 | 5.200029 | 3 | 0.09681 | -1.01408 | 180591.31 | 5.256697
90 | 63020 | 4.799478 | 3 | 0.03916 | -1.407157 | 2848.64 | 3.454638
70 | 316230 | 5.500003 | 3 | 0.07722 | -1.11227 | 297265 | 5.473144
50 | 99950 | 4.999783 | 3 | 0.04934 | -1.306801 | 16999.87 | 4.230446
90 | 316230 | 5.500003 | 3 | 0.06145 | -1.211478 | 164815.13 | 5.216997
70 | 251170 | 5.399968 | 3 | 0.01567 | -1.804931 | 3229.41 | 3.509123
50 | 50020 | 4.699144 | 3 | 0.03121 | -1.505706 | 2274.03 | 3.356796
70 | 158510 | 5.200057 | 3 | 0.01957 | -1.708409 | 2032.53 | 3.308037
90 | 398100 | 5.599992 | 3 | 0.04866 | -1.312828 | 155607.81 | 5.192031
50 | 63020 | 4.799478 | 3 | 0.03941 | -1.404394 | 5826.65 | 3.765419
70 | 199500 | 5.299943 | 3 | 0.0621 | -1.206908 | 65913.16 | 4.818972
90 | 99950 | 4.999783 | 3 | 0.15116 | -0.8205631 | 244299.76 | 5.387923
90 | 199500 | 5.299943 | 3 | 0.0494 | -1.306273 | 31974.17 | 4.504799
50 | 199500 | 5.299943 | 3 | 0.04944 | -1.305922 | 45568.02 | 4.65866
50 | 63020 | 4.799478 | 3 | 0.09867 | -1.005815 | 55013.82 | 4.740472
50 | 316230 | 5.500003 | 3 | 0.04865 | -1.312917 | 104999.24 | 5.021186
25 | 79460 | 4.900149 | 3 | 0.12604 | -0.8994916 | 198468.79 | 5.297692
25 | 501180 | 5.699994 | 3 | 0.03896 | -1.409381 | 182634.4 | 5.261583
50 | 63020 | 4.799478 | 3 | 0.23403 | -0.6307285 | 462295.98 | 5.66492
50 | 398100 | 5.599992 | 3 | 0.01552 | -1.809108 | 9824.87 | 3.992327
50 | 125860 | 5.099888 | 3 | 0.0196 | -1.707744 | 2119.41 | 3.326215
50 | 158500 | 5.200029 | 3 | 0.15356 | -0.8137219 | 586720.77 | 5.768431
25 | 99950 | 4.999783 | 3 | 0.07894 | -1.102703 | 88876.53 | 4.948787
90 | 398100 | 5.599992 | 3 | 0.01224 | -1.912219 | 6984.69 | 3.844147
50 | 125860 | 5.099888 | 3 | 0.01561 | -1.806597 | 1107.47 | 3.044332
25 | 63020 | 4.799478 | 3 | 0.02487 | -1.604324 | 3179.22 | 3.502321
90 | 501180 | 5.699994 | 3 | 0.0388 | -1.411168 | 155032.76 | 5.190423
90 | 316230 | 5.500003 | 3 | 0.03923 | -1.406382 | 54832.19 | 4.739036
90 | 251170 | 5.399968 | 3 | 0.01241 | -1.906228 | 2015.4 | 3.304361
50 | 158500 | 5.200029 | 3 | 0.07854 | -1.104909 | 105873.94 | 5.024789
70 | 50020 | 4.699144 | 3 | 0.08001 | -1.096856 | 16456.07 | 4.216326
25 | 251170 | 5.399968 | 3 | 0.03945 | -1.403953 | 55823.68 | 4.746818
25 | 50020 | 4.699144 | 3 | 0.03177 | -1.497983 | 4492.75 | 3.652512
90 | 50030 | 4.699231 | 3 | 0.04901 | -1.309715 | 3626.91 | 3.559537
70 | 199500 | 5.299943 | 3 | 0.04955 | -1.304956 | 34665.22 | 4.539894
50 | 79460 | 4.900149 | 3 | 0.09849 | -1.006608 | 72223.04 | 4.858676
70 | 158500 | 5.200029 | 3 | 0.03904 | -1.40849 | 11904.69 | 4.075718
90 | 158500 | 5.200029 | 3 | 0.09594 | -1.018 | 134193.39 | 5.127731
70 | 50030 | 4.699231 | 3 | 0.04941 | -1.306185 | 4725.54 | 3.674451
90 | 79460 | 4.900149 | 3 | 0.09749 | -1.01104 | 48378.95 | 4.684656
50 | 99950 | 4.999783 | 3 | 0.0988 | -1.005243 | 97416.2 | 4.988631
25 | 99950 | 4.999783 | 3 | 0.06276 | -1.202317 | 51443.69 | 4.711332
70 | 50020 | 4.699144 | 3 | 0.0394 | -1.404504 | 2569.43 | 3.409837
50 | 398100 | 5.599992 | 3 | 0.02481 | -1.605373 | 30982.67 | 4.491119
50 | 398100 | 5.599992 | 3 | 0.03114 | -1.506681 | 55434.62 | 4.743781
50 | 251170 | 5.399968 | 3 | 0.04952 | -1.305219 | 70805.95 | 4.85007
25 | 99950 | 4.999783 | 3 | 0.09997 | -1.00013 | 154338.53 | 5.188474
90 | 63020 | 4.799478 | 3 | 0.06231 | -1.205442 | 9718.49 | 3.987599
90 | 125860 | 5.099888 | 3 | 0.19258 | -0.7153888 | 674743.06 | 5.829138
90 | 125860 | 5.099888 | 3 | 0.12036 | -0.9195178 | 177742.04 | 5.24979
50 | 316230 | 5.500003 | 3 | 0.01561 | -1.806597 | 5685.88 | 3.754798
25 | 63020 | 4.799478 | 3 | 0.07927 | -1.100891 | 53037.04 | 4.724579
25 | 50020 | 4.699144 | 3 | 0.15679 | -0.8046816 | 187551.62 | 5.273121
50 | 501180 | 5.699994 | 3 | 0.01977 | -1.703993 | 32051.75 | 4.505852
25 | 50020 | 4.699144 | 3 | 0.10058 | -0.9974884 | 69556.79 | 4.84234
50 | 501180 | 5.699994 | 3 | 0.01555 | -1.80827 | 18192.57 | 4.259894
25 | 158500 | 5.200029 | 3 | 0.01562 | -1.806319 | 2590.6 | 3.4134
70 | 251170 | 5.399968 | 3 | 0.0121 | -1.917215 | 1714.01 | 3.234013
25 | 125860 | 5.099888 | 3 | 0.12281 | -0.9107663 | 334330.65 | 5.524176
70 | 501180 | 5.699994 | 3 | 0.03883 | -1.410833 | 155315.61 | 5.191215
25 | 63020 | 4.799478 | 3 | 0.15745 | -0.8028573 | 249802.07 | 5.397596
90 | 99950 | 4.999783 | 3 | 0.1236 | -0.9079815 | 136738.73 | 5.135892
90 | 501180 | 5.699994 | 3 | 0.01977 | -1.703993 | 34723.35 | 4.540622
50 | 99950 | 4.999783 | 3 | 0.15209 | -0.8178993 | 290426.6 | 5.463036
90 | 50020 | 4.699144 | 3 | 0.03082 | -1.511167 | 1044.96 | 3.0191
50 | 199500 | 5.299943 | 3 | 0.0309 | -1.510042 | 13270.1 | 4.122874
25 | 501180 | 5.699994 | 3 | 0.04912 | -1.308742 | 333031.27 | 5.522485
90 | 50020 | 4.699144 | 3 | 0.15662 | -0.8051528 | 105190.97 | 5.021978
50 | 251170 | 5.399968 | 3 | 0.01963 | -1.70708 | 6304.21 | 3.799631
70 | 398100 | 5.599992 | 3 | 0.01231 | -1.909742 | 6515.2 | 3.813928
90 | 398100 | 5.599992 | 3 | 0.01232 | -1.909389 | 7112.8 | 3.852041
25 | 199500 | 5.299943 | 3 | 0.03109 | -1.507379 | 21520.07 | 4.332844
25 | 63020 | 4.799478 | 3 | 0.01988 | -1.701584 | 1785.4 | 3.251736
90 | 398100 | 5.599992 | 3 | 0.0155 | -1.809668 | 11613.03 | 4.064946
50 | 79460 | 4.900149 | 3 | 0.04994 | -1.301551 | 13504.53 | 4.130479
25 | 125860 | 5.099888 | 3 | 0.19266 | -0.7152084 | 939532.1 | 5.972912
90 | 125860 | 5.099888 | 3 | 0.06173 | -1.209504 | 23576.43 | 4.372478
70 | 63020 | 4.799478 | 3 | 0.03918 | -1.406936 | 3637.16 | 3.560762
25 | 251170 | 5.399968 | 3 | 0.06169 | -1.209785 | 174473.71 | 5.24173
70 | 99950 | 4.999783 | 3 | 0.03114 | -1.506681 | 3348.51 | 3.524852
50 | 79470 | 4.900203 | 3 | 0.15639 | -0.805791 | 229866.19 | 5.361475
50 | 63020 | 4.799478 | 3 | 0.12366 | -0.9077708 | 96276.63 | 4.983521
50 | 158510 | 5.200057 | 3 | 0.01555 | -1.80827 | 1582.02 | 3.199212
50 | 398100 | 5.599992 | 3 | 0.03843 | -1.41533 | 93398.43 | 4.97034
90 | 158500 | 5.200029 | 3 | 0.0195 | -1.709965 | 1781.74 | 3.250844
90 | 501180 | 5.699994 | 3 | 0.02471 | -1.607127 | 57415.17 | 4.759027
25 | 501180 | 5.699994 | 3 | 0.03077 | -1.511873 | 99639.56 | 4.998432
90 | 251170 | 5.399968 | 3 | 0.0775 | -1.110698 | 180431.86 | 5.256313
90 | 251170 | 5.399968 | 3 | 0.02456 | -1.609772 | 9847.02 | 3.993305
50 | 125860 | 5.099888 | 3 | 0.03135 | -1.503762 | 7096.25 | 3.851029
90 | 125860 | 5.099888 | 3 | 0.09809 | -1.008375 | 97137.36 | 4.987386
50 | 199500 | 5.299943 | 3 | 0.07675 | -1.114922 | 143997.61 | 5.158355
25 | 199500 | 5.299943 | 3 | 0.02469 | -1.607479 | 11790.98 | 4.07155
25 | 99950 | 4.999783 | 3 | 0.03992 | -1.398809 | 17438.63 | 4.241512
50 | 125860 | 5.099888 | 3 | 0.15362 | -0.8135522 | 410443.36 | 5.613253
90 | 251170 | 5.399968 | 3 | 0.01961 | -1.707522 | 5827.51 | 3.765483
70 | 125850 | 5.099853 | 3 | 0.15331 | -0.8144295 | 343747.68 | 5.53624
90 | 79460 | 4.900149 | 3 | 0.02471 | -1.607127 | 1066.87 | 3.028112
25 | 63020 | 4.799478 | 3 | 0.03186 | -1.496754 | 5916.89 | 3.772093
90 | 63020 | 4.799478 | 3 | 0.09749 | -1.01104 | 36216.98 | 4.558912
50 | 50030 | 4.699231 | 3 | 0.07984 | -1.097779 | 24190.68 | 4.383648
70 | 398100 | 5.599992 | 3 | 0.04852 | -1.314079 | 155242.93 | 5.191012
90 | 501180 | 5.699994 | 3 | 0.01558 | -1.807433 | 20841.6 | 4.318931
25 | 158500 | 5.200029 | 3 | 0.02493 | -1.603278 | 8985.86 | 3.95356
50 | 125860 | 5.099888 | 3 | 0.09882 | -1.005155 | 135387.17 | 5.131578
25 | 63020 | 4.799478 | 3 | 0.06362 | -1.196406 | 31430.36 | 4.497349
25 | 199500 | 5.299943 | 3 | 0.0498 | -1.302771 | 72342.38 | 4.859393
50 | 199500 | 5.299943 | 3 | 0.0391 | -1.407823 | 24667.84 | 4.392131
25 | 99950 | 4.999783 | 3 | 0.01561 | -1.806597 | 1444.72 | 3.159784
25 | 158500 | 5.200029 | 3 | 0.03127 | -1.504872 | 16165.63 | 4.208593
90 | 79460 | 4.900149 | 3 | 0.19081 | -0.7193989 | 338398.46 | 5.529428
50 | 79470 | 4.900203 | 3 | 0.01957 | -1.708409 | 1208.06 | 3.082089
90 | 199500 | 5.299943 | 3 | 0.01547 | -1.81051 | 1755.71 | 3.244453
90 | 199500 | 5.299943 | 3 | 0.02474 | -1.6066 | 5491.93 | 3.739725
25 | 398100 | 5.599992 | 3 | 0.02489 | -1.603975 | 35954.18 | 4.555749
90 | 63020 | 4.799478 | 3 | 0.03118 | -1.506124 | 1531.45 | 3.185103
70 | 125860 | 5.099888 | 3 | 0.03126 | -1.505011 | 4601.05 | 3.662857
25 | 125850 | 5.099853 | 3 | 0.01335 | -1.874519 | 1261.4 | 3.100853
70 | 251170 | 5.399968 | 3 | 0.02463 | -1.608536 | 9740.74 | 3.988592
70 | 398100 | 5.599992 | 3 | 0.01961 | -1.707522 | 18514.58 | 4.267514
50 | 251170 | 5.399968 | 3 | 0.01564 | -1.805763 | 3531.8 | 3.547996
25 | 158500 | 5.200029 | 3 | 0.09762 | -1.010461 | 269073.38 | 5.429871
70 | 125860 | 5.099888 | 3 | 0.02463 | -1.608536 | 2537.01 | 3.404322
50 | 63020 | 4.799478 | 3 | 0.02473 | -1.606776 | 1762.24 | 3.246065
70 | 79460 | 4.900149 | 3 | 0.24124 | -0.6175507 | 595617.57 | 5.774968
25 | 79460 | 4.900149 | 3 | 0.01971 | -1.705313 | 2171.52 | 3.336764
50 | 63020 | 4.799478 | 3 | 0.07853 | -1.104964 | 31146.42 | 4.493408
90 | 199500 | 5.299943 | 3 | 0.03904 | -1.40849 | 17181.12 | 4.235051
70 | 99950 | 4.999783 | 3 | 0.02469 | -1.607479 | 1882.96 | 3.274841
90 | 199500 | 5.299943 | 3 | 0.07656 | -1.115998 | 108791.53 | 5.036595
50 | 99950 | 4.999783 | 3 | 0.01588 | -1.79915 | 879.97 | 2.944468
25 | 79460 | 4.900149 | 3 | 0.15733 | -0.8031885 | 327036.16 | 5.514596
70 | 125850 | 5.099853 | 3 | 0.04924 | -1.307682 | 15158.83 | 4.180666
70 | 199500 | 5.299943 | 3 | 0.01553 | -1.808829 | 1780.13 | 3.250452
25 | 99950 | 4.999783 | 3 | 0.19612 | -0.7074781 | 713523.55 | 5.853408
50 | 125860 | 5.099888 | 3 | 0.19247 | -0.715637 | 731609.26 | 5.864279
90 | 158500 | 5.200029 | 3 | 0.04897 | -1.31007 | 19162.64 | 4.282455
70 | 251170 | 5.399968 | 3 | 0.01241 | -1.906228 | 1819.36 | 3.259919
25 | 50020 | 4.699144 | 3 | 0.025498678 | -1.593482 | 2582.363272 | 3.412017
25 | 50020 | 4.699144 | 3 | 0.06378489 | -1.195282 | 23960.76706 | 4.379501
25 | 50020 | 4.699144 | 3 | 0.081441248 | -1.089156 | 42287.30491 | 4.62621
25 | 50020 | 4.699144 | 3 | 0.199116433 | -0.7008929 | 313328.3747 | 5.496
25 | 63020 | 4.799478 | 3 | 0.01988068 | -1.701569 | 1784.802763 | 3.25159
25 | 63020 | 4.799478 | 3 | 0.025023753 | -1.601648 | 3174.476566 | 3.501672
25 | 63020 | 4.799478 | 3 | 0.050267964 | -1.298709 | 18411.26536 | 4.265084
25 | 63020 | 4.799478 | 3 | 0.064093847 | -1.193184 | 31365.06039 | 4.496446
25 | 63020 | 4.799478 | 3 | 0.100836372 | -0.9963828 | 89675.31007 | 4.952673
25 | 63020 | 4.799478 | 3 | 0.125056959 | -0.9028921 | 148717.3216 | 5.172362
25 | 63020 | 4.799478 | 3 | 0.159559052 | -0.7970786 | 249256.6081 | 5.396647
25 | 79460 | 4.900149 | 3 | 0.019766784 | -1.704064 | 2167.701999 | 3.336
25 | 79460 | 4.900149 | 3 | 0.031586888 | -1.500493 | 7497.449647 | 3.874914
25 | 79470 | 4.900203 | 3 | 0.079384041 | -1.100267 | 67744.66643 | 4.830875
25 | 79460 | 4.900149 | 3 | 0.127274828 | -0.8952575 | 198097.9457 | 5.29688
25 | 79460 | 4.900149 | 3 | 0.157332758 | -0.8031808 | 326429.9909 | 5.51379
25 | 79460 | 4.900149 | 3 | 0.196563488 | -0.7064971 | 518766.9716 | 5.714972
25 | 79460 | 4.900149 | 3 | 0.244334479 | -0.6120152 | 875111.7465 | 5.942064
25 | 99950 | 4.999783 | 3 | 0.015612717 | -1.806522 | 1442.561093 | 3.159134
25 | 99950 | 4.999783 | 3 | 0.019840803 | -1.702441 | 2754.192329 | 3.439994
25 | 99950 | 4.999783 | 3 | 0.024964889 | -1.60267 | 5167.464583 | 3.713278
25 | 99950 | 4.999783 | 3 | 0.040051563 | -1.397381 | 17397.16836 | 4.240479
25 | 99950 | 4.999783 | 3 | 0.049739243 | -1.303301 | 29823.04484 | 4.474552
25 | 99950 | 4.999783 | 3 | 0.063081654 | -1.200097 | 51340.0911 | 4.710457
25 | 99950 | 4.999783 | 3 | 0.124995578 | -0.9031054 | 258478.7994 | 5.412425
25 | 99950 | 4.999783 | 3 | 0.156216829 | -0.8062722 | 417015.6341 | 5.620152
25 | 125860 | 5.099888 | 3 | 0.019687234 | -1.705815 | 3655.386207 | 3.562933
25 | 125850 | 5.099853 | 3 | 0.03144335 | -1.502471 | 12365.81835 | 4.092223
25 | 125850 | 5.099853 | 3 | 0.039553042 | -1.40282 | 22020.3254 | 4.342824
25 | 125860 | 5.099888 | 3 | 0.049459744 | -1.305748 | 38465.55548 | 4.585072
25 | 125860 | 5.099888 | 3 | 0.079476311 | -1.099762 | 119981.4966 | 5.079114
25 | 125860 | 5.099888 | 3 | 0.122813493 | -0.9107539 | 333654.412 | 5.523297
25 | 125850 | 5.099853 | 3 | 0.157467038 | -0.8028103 | 577574.4872 | 5.761608
25 | 158500 | 5.200029 | 3 | 0.014010057 | -1.85356 | 1857.177823 | 3.268853
25 | 158500 | 5.200029 | 3 | 0.015618658 | -1.806356 | 2583.209469 | 3.41216
25 | 158500 | 5.200029 | 3 | 0.03132848 | -1.504061 | 16135.14341 | 4.207773
25 | 158500 | 5.200029 | 3 | 0.039165945 | -1.407091 | 28701.85187 | 4.45791
25 | 158500 | 5.200029 | 3 | 0.049657309 | -1.304017 | 51937.15111 | 4.715478
25 | 158510 | 5.200057 | 3 | 0.062778981 | -1.202186 | 91908.58818 | 4.963356
25 | 158500 | 5.200029 | 3 | 0.079103875 | -1.101802 | 162300.5175 | 5.21032
25 | 158500 | 5.200029 | 3 | 0.097615619 | -1.010481 | 268566.9736 | 5.429053
25 | 158500 | 5.200029 | 3 | 0.124432004 | -0.9050679 | 465018.4764 | 5.66747
25 | 199500 | 5.299943 | 3 | 0.01147593 | -1.940212 | 1478.325272 | 3.16977
25 | 199500 | 5.299943 | 3 | 0.012404866 | -1.906408 | 1898.912973 | 3.278505
25 | 199500 | 5.299943 | 3 | 0.015513671 | -1.809285 | 3471.755955 | 3.540549
25 | 199500 | 5.299943 | 3 | 0.024720237 | -1.606947 | 11779.11668 | 4.071113
25 | 199500 | 5.299943 | 3 | 0.039352676 | -1.405026 | 39334.13264 | 4.59477
25 | 199500 | 5.299943 | 3 | 0.049801978 | -1.302753 | 72223.25226 | 4.858677
25 | 199500 | 5.299943 | 3 | 0.062865962 | -1.201584 | 128790.1426 | 5.109883
25 | 199500 | 5.299943 | 3 | 0.098608926 | -1.006084 | 378620.2316 | 5.578204
25 | 199500 | 5.299943 | 3 | 0.12353063 | -0.9082253 | 653492.4878 | 5.815241
25 | 251170 | 5.399968 | 3 | 0.011735302 | -1.930506 | 2343.129959 | 3.369796
25 | 251170 | 5.399968 | 3 | 0.0196888 | -1.705781 | 9130.546049 | 3.960497
25 | 251170 | 5.399968 | 3 | 0.024720868 | -1.606936 | 16285.80512 | 4.211809
25 | 251170 | 5.399968 | 3 | 0.039521369 | -1.403168 | 55748.87774 | 4.746236
25 | 251170 | 5.399968 | 3 | 0.04951841 | -1.305233 | 102351.1126 | 5.010093
25 | 251170 | 5.399968 | 3 | 0.078276411 | -1.106369 | 312819.8337 | 5.495294
25 | 251170 | 5.399968 | 3 | 0.098231303 | -1.00775 | 539390.7147 | 5.731903
25 | 316230 | 5.500003 | 3 | 0.012444899 | -1.905009 | 4036.464492 | 3.606001
25 | 316230 | 5.500003 | 3 | 0.024675144 | -1.60774 | 23492.59637 | 4.370931
25 | 316230 | 5.500003 | 3 | 0.03145796 | -1.502269 | 44271.97874 | 4.646129
25 | 316230 | 5.500003 | 3 | 0.049006228 | -1.309749 | 142546.6828 | 5.153957
25 | 316230 | 5.500003 | 3 | 0.061911995 | -1.208225 | 254241.267 | 5.405246
25 | 316230 | 5.500003 | 3 | 0.078042707 | -1.107668 | 452124.3216 | 5.655258
25 | 398100 | 5.599992 | 3 | 0.012113645 | -1.916725 | 5770.167265 | 3.761188
25 | 398100 | 5.599992 | 3 | 0.012451282 | -1.904786 | 6132.489398 | 3.787637
25 | 398100 | 5.599992 | 3 | 0.019593974 | -1.707877 | 19447.50104 | 4.288864
25 | 398100 | 5.599992 | 3 | 0.031293874 | -1.504541 | 66832.22267 | 4.824986
25 | 398100 | 5.599992 | 3 | 0.038867115 | -1.410418 | 117493.8682 | 5.070015
25 | 398100 | 5.599992 | 3 | 0.049272842 | -1.307392 | 214249.1345 | 5.330919
25 | 398100 | 5.599992 | 3 | 0.061810198 | -1.20894 | 381596.8211 | 5.581605
25 | 501180 | 5.699994 | 3 | 0.012323591 | -1.909263 | 9667.934645 | 3.985334
25 | 501180 | 5.699994 | 3 | 0.015579376 | -1.80745 | 17295.43033 | 4.237931
25 | 501180 | 5.699994 | 3 | 0.02482567 | -1.605099 | 57363.44613 | 4.758635
25 | 501180 | 5.699994 | 3 | 0.030768128 | -1.511899 | 99484.50108 | 4.997755
25 | 501180 | 5.699994 | 3 | 0.039015206 | -1.408766 | 182367.7917 | 5.260948
25 | 501180 | 5.699994 | 3 | 0.049117091 | -1.308767 | 332469.2401 | 5.521751
50 | 50030 | 4.699231 | 3 | 0.025084269 | -1.600599 | 1305.206231 | 3.115679
50 | 50020 | 4.699144 | 3 | 0.03121293 | -1.505665 | 2268.043482 | 3.355651
50 | 50020 | 4.699144 | 3 | 0.04005766 | -1.397314 | 4215.23253 | 3.624822
50 | 50020 | 4.699144 | 3 | 0.050215233 | -1.299165 | 7734.159637 | 3.888413
50 | 50020 | 4.699144 | 3 | 0.062952003 | -1.20099 | 13150.23654 | 4.118934
50 | 50030 | 4.699231 | 3 | 0.079838738 | -1.097786 | 24129.01578 | 4.38254
50 | 50020 | 4.699144 | 3 | 0.099593557 | -1.001769 | 41759.11661 | 4.620751
50 | 50020 | 4.699144 | 3 | 0.123837604 | -0.9071475 | 72501.46867 | 4.860347
50 | 50020 | 4.699144 | 3 | 0.156966877 | -0.804192 | 126710.2861 | 5.102812
50 | 50020 | 4.699144 | 3 | 0.19645451 | -0.706738 | 224083.1894 | 5.350409
50 | 63020 | 4.799478 | 3 | 0.019694587 | -1.705653 | 982.8429755 | 2.992484
50 | 63020 | 4.799478 | 3 | 0.024734717 | -1.606693 | 1760.065048 | 3.245529
50 | 63020 | 4.799478 | 3 | 0.031548785 | -1.501017 | 3177.236388 | 3.50205
50 | 63020 | 4.799478 | 3 | 0.039406952 | -1.404427 | 5811.434041 | 3.764283
50 | 63020 | 4.799478 | 3 | 0.079110945 | -1.101763 | 31078.33136 | 4.492458
50 | 63020 | 4.799478 | 3 | 0.098674398 | -1.005796 | 54876.29217 | 4.739385
50 | 63020 | 4.799478 | 3 | 0.234034734 | -0.6307197 | 461532.5306 | 5.664202
50 | 79470 | 4.900203 | 3 | 0.019609255 | -1.707539 | 1206.968686 | 3.081696
50 | 79470 | 4.900203 | 3 | 0.024842082 | -1.604812 | 2253.817717 | 3.352919
50 | 79460 | 4.900149 | 3 | 0.031207408 | -1.505742 | 4091.720997 | 3.611906
50 | 79460 | 4.900149 | 3 | 0.062272471 | -1.205704 | 23236.12882 | 4.366164
50 | 79470 | 4.900203 | 3 | 0.12556822 | -0.9011203 | 129814.4007 | 5.113323
50 | 79460 | 4.900149 | 3 | 0.192376554 | -0.7158479 | 369808.4574 | 5.567977
50 | 79460 | 4.900149 | 3 | 0.241769376 | -0.6165987 | 673406.1725 | 5.828277
50 | 99950 | 4.999783 | 3 | 0.019728145 | -1.704914 | 1567.91073 | 3.195321
50 | 99950 | 4.999783 | 3 | 0.024762686 | -1.606202 | 2951.687451 | 3.47007
50 | 99950 | 4.999783 | 3 | 0.039489199 | -1.403522 | 9630.779543 | 3.983661
50 | 99950 | 4.999783 | 3 | 0.078056559 | -1.107591 | 53194.04958 | 4.725863
50 | 99950 | 4.999783 | 3 | 0.099393937 | -1.00264 | 97298.04953 | 4.988104
50 | 99950 | 4.999783 | 3 | 0.123865241 | -0.9070505 | 174148.3865 | 5.240919
50 | 99950 | 4.999783 | 3 | 0.193469852 | -0.7133867 | 527541.5376 | 5.722257
50 | 99950 | 4.999783 | 3 | 0.24175838 | -0.6166185 | 900477.9728 | 5.954473
50 | 125860 | 5.099888 | 3 | 0.014115423 | -1.850306 | 859.5576205 | 2.934275
50 | 125860 | 5.099888 | 3 | 0.015617381 | -1.806392 | 1107.708982 | 3.044426
50 | 125850 | 5.099853 | 3 | 0.024687043 | -1.607531 | 3856.509172 | 3.586194
50 | 125860 | 5.099888 | 3 | 0.031349367 | -1.503771 | 7085.505134 | 3.850371
50 | 125860 | 5.099888 | 3 | 0.039217446 | -1.406521 | 12569.5516 | 4.09932
50 | 125860 | 5.099888 | 3 | 0.049046259 | -1.309394 | 22382.66894 | 4.349912
50 | 125860 | 5.099888 | 3 | 0.099220698 | -1.003398 | 135116.536 | 5.130709
50 | 125860 | 5.099888 | 3 | 0.121523587 | -0.9153394 | 227828.9826 | 5.357609
50 | 125860 | 5.099888 | 3 | 0.192473774 | -0.7156284 | 730341.412 | 5.863526
50 | 158510 | 5.200057 | 3 | 0.015546279 | -1.808374 | 1580.362693 | 3.198757
50 | 158500 | 5.200029 | 3 | 0.019628908 | -1.707104 | 2887.765762 | 3.460562
50 | 158500 | 5.200029 | 3 | 0.039162481 | -1.40713 | 17206.62896 | 4.235696
50 | 158510 | 5.200057 | 3 | 0.049474716 | -1.305617 | 31436.37503 | 4.497432
50 | 158510 | 5.200057 | 3 | 0.062463676 | -1.204372 | 57996.57514 | 4.763402
50 | 158500 | 5.200029 | 3 | 0.096809327 | -1.014083 | 180290.8946 | 5.255974
50 | 158510 | 5.200057 | 3 | 0.123195532 | -0.909405 | 328451.8252 | 5.516472
50 | 158500 | 5.200029 | 3 | 0.153563744 | -0.8137113 | 585788.0545 | 5.767741
50 | 199500 | 5.299943 | 3 | 0.011809229 | -1.927778 | 1054.573559 | 3.023077
50 | 199500 | 5.299943 | 3 | 0.012354784 | -1.908165 | 1238.365622 | 3.092849
50 | 199500 | 5.299943 | 3 | 0.015504434 | -1.809544 | 2230.938688 | 3.348488
50 | 199500 | 5.299943 | 3 | 0.019802073 | -1.703289 | 4259.369949 | 3.629345
50 | 199500 | 5.299943 | 3 | 0.024755219 | -1.606333 | 7551.828037 | 3.878052
50 | 199500 | 5.299943 | 3 | 0.049444472 | -1.305882 | 45489.92992 | 4.657915
50 | 199510 | 5.299965 | 3 | 0.062372088 | -1.20501 | 85494.8082 | 4.93194
50 | 199500 | 5.299943 | 3 | 0.076754035 | -1.114899 | 143750.0543 | 5.157608
50 | 199500 | 5.299943 | 3 | 0.098011559 | -1.008723 | 266425.1345 | 5.425575
50 | 199500 | 5.299943 | 3 | 0.122285916 | -0.9126236 | 478389.5592 | 5.679782
50 | 251170 | 5.399968 | 3 | 0.012385829 | -1.907075 | 1931.482631 | 3.285891
50 | 251170 | 5.399968 | 3 | 0.015649079 | -1.805511 | 3527.59038 | 3.547478
50 | 251170 | 5.399968 | 3 | 0.019626017 | -1.707168 | 6295.156658 | 3.799007
50 | 251170 | 5.399968 | 3 | 0.024611574 | -1.608861 | 11180.79833 | 4.048473
50 | 251170 | 5.399968 | 3 | 0.03941223 | -1.404369 | 37660.15403 | 4.575882
50 | 251170 | 5.399968 | 3 | 0.077395888 | -1.111282 | 219437.4831 | 5.341311
50 | 316230 | 5.500003 | 3 | 0.012140239 | -1.915773 | 3035.754457 | 3.482267
50 | 316230 | 5.500003 | 3 | 0.0156077 | -1.806661 | 5674.773566 | 3.753949
50 | 316230 | 5.500003 | 3 | 0.031349931 | -1.503763 | 32849.85884 | 4.516534
50 | 316230 | 5.500003 | 3 | 0.039281619 | -1.405811 | 60716.17547 | 4.783304
50 | 316230 | 5.500003 | 3 | 0.061457369 | -1.211426 | 190174.1841 | 5.279152
50 | 316230 | 5.500003 | 3 | 0.077688168 | -1.109645 | 342279.8144 | 5.534381
50 | 398100 | 5.599992 | 3 | 0.012253625 | -1.911735 | 5552.570801 | 3.744494
50 | 398100 | 5.599992 | 3 | 0.015522999 | -1.809024 | 9809.970521 | 3.991668
50 | 398100 | 5.599992 | 3 | 0.024807624 | -1.605415 | 30941.04468 | 4.490535
50 | 398100 | 5.599992 | 3 | 0.031174413 | -1.506202 | 55343.44707 | 4.743066
50 | 398100 | 5.599992 | 3 | 0.048962618 | -1.310135 | 170591.0804 | 5.231956
50 | 501180 | 5.699994 | 3 | 0.012263347 | -1.911391 | 10449.74575 | 4.019106
50 | 501180 | 5.699994 | 3 | 0.012338986 | -1.908721 | 10663.6297 | 4.027905
50 | 501180 | 5.699994 | 3 | 0.015560853 | -1.807967 | 18166.79971 | 4.259278
50 | 501180 | 5.699994 | 3 | 0.01977231 | -1.703943 | 31995.3048 | 4.505086
50 | 501180 | 5.699994 | 3 | 0.024768053 | -1.606108 | 55521.09457 | 4.744458
50 | 501180 | 5.699994 | 3 | 0.030546552 | -1.515038 | 91229.25564 | 4.960134
50 | 501180 | 5.699994 | 3 | 0.038926982 | -1.409749 | 161725.4658 | 5.208778
50 | 501180 | 5.699994 | 3 | 0.04893739 | -1.310359 | 287212.4657 | 5.458203
70 | 50020 | 4.699144 | 3 | 0.024713078 | -1.607073 | 784.0031898 | 2.894318
70 | 50020 | 4.699144 | 3 | 0.031016388 | -1.508409 | 1403.294497 | 3.147149
70 | 50030 | 4.699231 | 3 | 0.049411192 | -1.306175 | 4718.043796 | 3.673762
70 | 50030 | 4.699231 | 3 | 0.062547222 | -1.203792 | 8375.174132 | 3.922994
70 | 50020 | 4.699144 | 3 | 0.098756884 | -1.005433 | 28911.73501 | 4.461074
70 | 50020 | 4.699144 | 3 | 0.195008406 | -0.7099467 | 185160.2785 | 5.267548
70 | 63020 | 4.799478 | 3 | 0.024804184 | -1.605475 | 1077.244651 | 3.032314
70 | 63020 | 4.799478 | 3 | 0.031261336 | -1.504992 | 1991.398599 | 3.299158
70 | 63020 | 4.799478 | 3 | 0.049202132 | -1.308016 | 6501.654512 | 3.813024
70 | 63020 | 4.799478 | 3 | 0.062773316 | -1.202225 | 11920.57314 | 4.076297
70 | 63030 | 4.799547 | 3 | 0.099413527 | -1.002555 | 39544.74896 | 4.597089
70 | 63020 | 4.799478 | 3 | 0.123705249 | -0.9076119 | 73577.09264 | 4.866743
70 | 63020 | 4.799478 | 3 | 0.157291113 | -0.8032958 | 137072.9785 | 5.136952
70 | 63020 | 4.799478 | 3 | 0.195055935 | -0.7098408 | 250612.1684 | 5.399002
70 | 79460 | 4.900149 | 3 | 0.019448851 | -1.711106 | 744.5848041 | 2.871914
70 | 79470 | 4.900203 | 3 | 0.024860398 | -1.604492 | 1402.021194 | 3.146755
70 | 79460 | 4.900149 | 3 | 0.03909824 | -1.407843 | 4584.237545 | 3.661267
70 | 79460 | 4.900149 | 3 | 0.062396028 | -1.204843 | 15310.81148 | 4.184998
70 | 79460 | 4.900149 | 3 | 0.098794999 | -1.005265 | 52006.56648 | 4.716058
70 | 79460 | 4.900149 | 3 | 0.157384539 | -0.8030379 | 187008.4325 | 5.271861
70 | 79460 | 4.900149 | 3 | 0.190850681 | -0.7193063 | 322380.2729 | 5.508368
70 | 79460 | 4.900149 | 3 | 0.245430862 | -0.6100708 | 594517.3749 | 5.774165
70 | 99950 | 4.999783 | 3 | 0.019632899 | -1.707016 | 988.1051298 | 2.994803
70 | 99950 | 4.999783 | 3 | 0.024711164 | -1.607107 | 1885.531106 | 3.275434
70 | 99950 | 4.999783 | 3 | 0.031142329 | -1.506649 | 3344.931731 | 3.524387
70 | 99950 | 4.999783 | 3 | 0.039573138 | -1.4026 | 6265.807227 | 3.796977
70 | 99950 | 4.999783 | 3 | 0.049138421 | -1.308579 | 10901.9846 | 4.037506
70 | 99950 | 4.999783 | 3 | 0.07780903 | -1.10897 | 37009.10175 | 4.568309
70 | 99950 | 4.999783 | 3 | 0.099365246 | -1.002765 | 72144.09017 | 4.858201
70 | 99950 | 4.999783 | 3 | 0.153401228 | -0.8141712 | 239979.6153 | 5.380174
70 | 99950 | 4.999783 | 3 | 0.192813106 | -0.7148634 | 455074.1043 | 5.658082
70 | 125860 | 5.099888 | 3 | 0.015618144 | -1.806371 | 739.3340863 | 2.868841
70 | 125860 | 5.099888 | 3 | 0.024625506 | -1.608615 | 2533.636206 | 3.403744
70 | 125860 | 5.099888 | 3 | 0.031286682 | -1.50464 | 4594.569181 | 3.662245
70 | 125860 | 5.099888 | 3 | 0.039063762 | -1.408226 | 8243.065973 | 3.916089
70 | 125850 | 5.099853 | 3 | 0.04930618 | -1.307099 | 15132.4619 | 4.17991
70 | 125860 | 5.099888 | 3 | 0.061820483 | -1.208868 | 28076.26147 | 4.448339
70 | 125860 | 5.099888 | 3 | 0.098602329 | -1.006113 | 102169.7483 | 5.009322
70 | 125860 | 5.099888 | 3 | 0.121604159 | -0.9150516 | 180367.3472 | 5.256158
70 | 125850 | 5.099853 | 3 | 0.153312678 | -0.8144219 | 343295 | 5.535667
70 | 125860 | 5.099888 | 3 | 0.194077529 | -0.7120247 | 641976.55 | 5.807519
70 | 158510 | 5.200057 | 3 | 0.019566459 | -1.708488 | 2032.10392 | 3.307946
70 | 158500 | 5.200029 | 3 | 0.024843816 | -1.604782 | 3769.966885 | 3.576338
70 | 158510 | 5.200057 | 3 | 0.03108465 | -1.507454 | 6548.193141 | 3.816121
70 | 158500 | 5.200029 | 3 | 0.039095573 | -1.407872 | 11888.74009 | 4.075136
70 | 158500 | 5.200029 | 3 | 0.062408415 | -1.204757 | 41670.43713 | 4.619828
70 | 199500 | 5.299943 | 3 | 0.011955211 | -1.922443 | 877.6129882 | 2.943303
70 | 199500 | 5.299943 | 3 | 0.012366738 | -1.907745 | 1003.572429 | 3.001549
70 | 199500 | 5.299943 | 3 | 0.0155328 | -1.80875 | 1776.567543 | 3.249582
70 | 199500 | 5.299943 | 3 | 0.024703463 | -1.607242 | 5735.579023 | 3.758577
70 | 199500 | 5.299943 | 3 | 0.049654781 | -1.304039 | 34619.22012 | 4.539317
70 | 199500 | 5.299943 | 3 | 0.062098627 | -1.206918 | 65812.6533 | 4.818309
70 | 199500 | 5.299943 | 3 | 0.077161426 | -1.1126 | 114368.6262 | 5.058307
70 | 199500 | 5.299943 | 3 | 0.097335547 | -1.011729 | 215608.563 | 5.333666
70 | 251170 | 5.399968 | 3 | 0.01567379 | -1.804826 | 3225.652398 | 3.508618
70 | 251170 | 5.399968 | 3 | 0.024632531 | -1.608491 | 9722.525401 | 3.987779
70 | 251170 | 5.399968 | 3 | 0.031051619 | -1.507916 | 17256.98681 | 4.236965
70 | 251170 | 5.399968 | 3 | 0.04957489 | -1.304738 | 58068.91734 | 4.763944
70 | 251170 | 5.399968 | 3 | 0.077706047 | -1.109545 | 182953.3941 | 5.26234
70 | 251170 | 5.399968 | 3 | 0.097225465 | -1.01222 | 338475.4378 | 5.529527
70 | 316230 | 5.500003 | 3 | 0.012234585 | -1.912411 | 3339.26396 | 3.523651
70 | 316230 | 5.500003 | 3 | 0.012437654 | -1.905262 | 3478.465168 | 3.541388
70 | 316230 | 5.500003 | 3 | 0.015600937 | -1.806849 | 5863.125995 | 3.768129
70 | 316230 | 5.500003 | 3 | 0.02477611 | -1.605967 | 17526.46755 | 4.243694
70 | 316230 | 5.500003 | 3 | 0.03127161 | -1.50485 | 30660.68314 | 4.486582
70 | 316230 | 5.500003 | 3 | 0.039307032 | -1.40553 | 54519.11697 | 4.736549
70 | 398100 | 5.599992 | 3 | 0.012317567 | -1.909475 | 6501.810936 | 3.813034
70 | 398100 | 5.599992 | 3 | 0.015564511 | -1.807865 | 10936.22489 | 4.038867
70 | 398100 | 5.599992 | 3 | 0.024875101 | -1.604235 | 31760.66964 | 4.50189
70 | 398100 | 5.599992 | 3 | 0.031107728 | -1.507132 | 54604.13031 | 4.737225
70 | 398100 | 5.599992 | 3 | 0.038489107 | -1.414662 | 88848.60921 | 4.948651
70 | 398100 | 5.599992 | 3 | 0.061640636 | -1.210133 | 279383.5185 | 5.446201
70 | 501180 | 5.699994 | 3 | 0.012313324 | -1.909625 | 12014.29765 | 4.079698
70 | 501180 | 5.699994 | 3 | 0.012329304 | -1.909061 | 12087.46813 | 4.082335
70 | 501180 | 5.699994 | 3 | 0.038826167 | -1.410875 | 155063.8152 | 5.19051
70 | 501180 | 5.699994 | 3 | 0.048941776 | -1.31032 | 269229.5408 | 5.430123
90 | 50030 | 4.699231 | 3 | 0.039450916 | -1.403943 | 1945.61036 | 3.289056
90 | 50030 | 4.699231 | 3 | 0.049012902 | -1.30969 | 3615.647527 | 3.558186
90 | 50020 | 4.699144 | 3 | 0.06156774 | -1.210647 | 6515.52063 | 3.813949
90 | 50030 | 4.699231 | 3 | 0.099022368 | -1.004267 | 26760.72784 | 4.427498
90 | 50020 | 4.699144 | 3 | 0.246446719 | -0.608277 | 338501.7941 | 5.529561
90 | 63020 | 4.799478 | 3 | 0.024550907 | -1.609932 | 832.9260347 | 2.920606
90 | 63020 | 4.799478 | 3 | 0.03916237 | -1.407131 | 2841.983653 | 3.453622
90 | 63020 | 4.799478 | 3 | 0.04931801 | -1.306994 | 5196.428002 | 3.715705
90 | 63020 | 4.799478 | 3 | 0.062305731 | -1.205472 | 9728.783665 | 3.988059
90 | 63020 | 4.799478 | 3 | 0.078435282 | -1.105489 | 18455.0332 | 4.266115
90 | 63020 | 4.799478 | 3 | 0.097486992 | -1.011053 | 36180.71707 | 4.558477
90 | 63020 | 4.799478 | 3 | 0.124146806 | -0.9060644 | 71999.11501 | 4.857327
90 | 63020 | 4.799478 | 3 | 0.198518352 | -0.7021993 | 266005.8152 | 5.424891
90 | 63020 | 4.799478 | 3 | 0.237495702 | -0.6243442 | 441472.0833 | 5.644903
90 | 79460 | 4.900149 | 3 | 0.03914515 | -1.407322 | 3652.433572 | 3.562582
90 | 79460 | 4.900149 | 3 | 0.049464023 | -1.305711 | 6882.759626 | 3.837763
90 | 79460 | 4.900149 | 3 | 0.077753815 | -1.109278 | 24286.87445 | 4.385372
90 | 79460 | 4.900149 | 3 | 0.098249291 | -1.007671 | 48290.88417 | 4.683865
90 | 79470 | 4.900203 | 3 | 0.157284865 | -0.8033131 | 192675.041 | 5.284825
90 | 99950 | 4.999783 | 3 | 0.030937715 | -1.509512 | 2586.801667 | 3.412763
90 | 99950 | 4.999783 | 3 | 0.039312175 | -1.405473 | 4900.209289 | 3.690215
90 | 99950 | 4.999783 | 3 | 0.049061975 | -1.309255 | 8869.787961 | 3.947913
90 | 99950 | 4.999783 | 3 | 0.061774579 | -1.20919 | 16517.86639 | 4.217954
90 | 99950 | 4.999783 | 3 | 0.077389474 | -1.111318 | 32507.59165 | 4.511985
90 | 99950 | 4.999783 | 3 | 0.123602987 | -0.907971 | 136492.2029 | 5.135108
90 | 99950 | 4.999783 | 3 | 0.15261521 | -0.8164022 | 243849.7942 | 5.387122
90 | 99950 | 4.999783 | 3 | 0.193318097 | -0.7137275 | 480130.0939 | 5.681359
90 | 99950 | 4.999783 | 3 | 0.241963018 | -0.616251 | 841296.1892 | 5.924949
90 | 125850 | 5.099853 | 3 | 0.024594979 | -1.609154 | 2072.682518 | 3.316533
90 | 125850 | 5.099853 | 3 | 0.038932565 | -1.409687 | 6625.034175 | 3.821188
90 | 125860 | 5.099888 | 3 | 0.061877221 | -1.208469 | 23556.96148 | 4.372119
90 | 125860 | 5.099888 | 3 | 0.098464175 | -1.006722 | 97095.60255 | 4.9872
90 | 158500 | 5.200029 | 3 | 0.019521253 | -1.709492 | 1783.45996 | 3.251263
90 | 158500 | 5.200029 | 3 | 0.024774346 | -1.605998 | 3257.433255 | 3.512876
90 | 158500 | 5.200029 | 3 | 0.031076265 | -1.507571 | 5611.193201 | 3.749055
90 | 158510 | 5.200057 | 3 | 0.062185162 | -1.206313 | 36595.98888 | 4.563433
90 | 158500 | 5.200029 | 3 | 0.078376718 | -1.105813 | 73961.49279 | 4.869006
90 | 158500 | 5.200029 | 3 | 0.09593571 | -1.01802 | 134035.0455 | 5.127218
90 | 158500 | 5.200029 | 3 | 0.122239103 | -0.9127898 | 265208.8677 | 5.423588
90 | 158500 | 5.200029 | 3 | 0.152944552 | -0.815466 | 513553.3304 | 5.710586
90 | 199500 | 5.299943 | 3 | 0.011880378 | -1.92517 | 892.1198138 | 2.950423
90 | 199500 | 5.299943 | 3 | 0.01233487 | -1.908865 | 1010.039417 | 3.004338
90 | 199500 | 5.299943 | 3 | 0.015478932 | -1.810259 | 1751.938086 | 3.243519
90 | 199500 | 5.299943 | 3 | 0.024769336 | -1.606086 | 5490.044671 | 3.739576
90 | 199500 | 5.299943 | 3 | 0.031004815 | -1.508571 | 9502.084498 | 3.977819
90 | 199500 | 5.299943 | 3 | 0.03910603 | -1.407756 | 17159.13995 | 4.234496
90 | 199500 | 5.299943 | 3 | 0.076563946 | -1.115976 | 108606.099 | 5.035854
90 | 199510 | 5.299965 | 3 | 0.122113215 | -0.9132373 | 406352.3509 | 5.608903
90 | 251170 | 5.399968 | 3 | 0.012406442 | -1.906353 | 2011.309332 | 3.303479
90 | 251170 | 5.399968 | 3 | 0.015650033 | -1.805485 | 3429.511559 | 3.535232
90 | 251170 | 5.399968 | 3 | 0.024586702 | -1.6093 | 9818.234535 | 3.992033
90 | 251170 | 5.399968 | 3 | 0.030978255 | -1.508943 | 16938.39169 | 4.228872
90 | 251170 | 5.399968 | 3 | 0.049390681 | -1.306355 | 56320.19458 | 4.750664
90 | 251170 | 5.399968 | 3 | 0.060679743 | -1.216956 | 95139.70678 | 4.978362
90 | 251170 | 5.399968 | 3 | 0.077501908 | -1.110688 | 180169.7026 | 5.255682
90 | 316230 | 5.500003 | 3 | 0.012146578 | -1.915546 | 3713.130262 | 3.56974
90 | 316230 | 5.500003 | 3 | 0.012434945 | -1.905356 | 3913.622474 | 3.592579
90 | 316230 | 5.500003 | 3 | 0.019565019 | -1.70852 | 10690.72478 | 4.029007
90 | 316230 | 5.500003 | 3 | 0.024615386 | -1.608793 | 17965.09256 | 4.254429
90 | 316230 | 5.500003 | 3 | 0.039228434 | -1.406399 | 54748.23797 | 4.73837
90 | 316230 | 5.500003 | 3 | 0.048375094 | -1.315378 | 90170.06619 | 4.955062
90 | 316230 | 5.500003 | 3 | 0.061454925 | -1.211443 | 164554.557 | 5.21631
90 | 316230 | 5.500003 | 3 | 0.077378053 | -1.111382 | 294870.5418 | 5.469631
90 | 398100 | 5.599992 | 3 | 0.012240786 | -1.912191 | 6972.031059 | 3.843359
90 | 398100 | 5.599992 | 3 | 0.012338156 | -1.90875 | 7103.17464 | 3.851452
90 | 398100 | 5.599992 | 3 | 0.019603243 | -1.707672 | 19310.51043 | 4.285794
90 | 398100 | 5.599992 | 3 | 0.031246361 | -1.505201 | 55323.33712 | 4.742908
90 | 398100 | 5.599992 | 3 | 0.038558403 | -1.413881 | 89901.07573 | 4.953765
90 | 398100 | 5.599992 | 3 | 0.048752231 | -1.312006 | 155385.2063 | 5.19141
90 | 501180 | 5.699994 | 3 | 0.012236397 | -1.912346 | 12504.01674 | 4.09705
90 | 501180 | 5.699994 | 3 | 0.015590405 | -1.807143 | 20806.09223 | 4.318191
90 | 501180 | 5.699994 | 3 | 0.019770024 | -1.703993 | 34674.74296 | 4.540013
90 | 501180 | 5.699994 | 3 | 0.024726879 | -1.606831 | 57320.48192 | 4.75831
90 | 501180 | 5.699994 | 3 | 0.030552938 | -1.514947 | 91139.15134 | 4.959705
90 | 501180 | 5.699994 | 3 | 0.038848699 | -1.410624 | 154770.4739 | 5.189688
90 | 501180 | 5.699994 | 3 | 0.04875052 | -1.312021 | 265558.0355 | 5.424159
25 | 63020 | 4.799478 | 3 | 0.19574 | -0.7083204 | 405452.67 | 5.60794
50 | 99950 | 4.999783 | 3 | 0.07843 | -1.105518 | 53264.04 | 4.726434
70 | 158510 | 5.200057 | 3 | 0.03108 | -1.507519 | 6568.41 | 3.81746
50 | 158510 | 5.200057 | 3 | 0.01456 | -1.836839 | 1263.85 | 3.101696
50 | 79460 | 4.900149 | 3 | 0.06227 | -1.205721 | 23292.65 | 4.367219
50 | 251170 | 5.399968 | 3 | 0.0613 | -1.21254 | 121710.51 | 5.085328
25 | 316230 | 5.500003 | 3 | 0.03939 | -1.404614 | 81672.64 | 4.912077
70 | 99950 | 4.999783 | 3 | 0.04927 | -1.307417 | 10924.68 | 4.038409
50 | 158500 | 5.200029 | 3 | 0.03916 | -1.407157 | 17227.74 | 4.236228
90 | 63020 | 4.799478 | 3 | 0.24208 | -0.6160411 | 442289.03 | 5.645706
25 | 251170 | 5.399968 | 3 | 0.01172 | -1.931072 | 2346.28 | 3.37038
25 | 199500 | 5.299943 | 3 | 0.06287 | -1.201557 | 129057.8 | 5.110784
70 | 501180 | 5.699994 | 3 | 0.03058 | -1.514563 | 90820.46 | 4.958184
70 | 79470 | 4.900203 | 3 | 0.02482 | -1.605198 | 1403.04 | 3.14707
50 | 158510 | 5.200057 | 3 | 0.06263 | -1.203218 | 58101.89 | 4.76419
70 | 63020 | 4.799478 | 3 | 0.06238 | -1.204955 | 11952.08 | 4.077443
50 | 63020 | 4.799478 | 3 | 0.03137 | -1.503485 | 3183.85 | 3.502953
50 | 79460 | 4.900149 | 3 | 0.19238 | -0.7158401 | 370463.57 | 5.568746
25 | 501180 | 5.699994 | 3 | 0.01219 | -1.913996 | 9387.41 | 3.972546
25 | 398100 | 5.599992 | 3 | 0.04916 | -1.308388 | 214607.62 | 5.331645
25 | 79460 | 4.900149 | 3 | 0.19376 | -0.7127359 | 519662.57 | 5.715721
50 | 316230 | 5.500003 | 3 | 0.01241 | -1.906228 | 3217.09 | 3.507463
90 | 251170 | 5.399968 | 3 | 0.06051 | -1.218173 | 95297.34 | 4.979081
50 | 158500 | 5.200029 | 3 | 0.09681 | -1.01408 | 180591.31 | 5.256697
90 | 50020 | 4.699144 | 3 | 0.07903 | -1.102208 | 13612.16 | 4.133927
90 | 63020 | 4.799478 | 3 | 0.03916 | -1.407157 | 2848.64 | 3.454638
90 | 316230 | 5.500003 | 3 | 0.06161 | -1.210349 | 164815.13 | 5.216997
25 | 158500 | 5.200029 | 3 | 0.04954 | -1.305044 | 52011.89 | 4.716103
70 | 251170 | 5.399968 | 3 | 0.01568 | -1.804654 | 3229.41 | 3.509123
50 | 50020 | 4.699144 | 3 | 0.03121 | -1.505706 | 2274.03 | 3.356796
70 | 158510 | 5.200057 | 3 | 0.01958 | -1.708187 | 2032.53 | 3.308037
90 | 398100 | 5.599992 | 3 | 0.04866 | -1.312828 | 155607.81 | 5.192031
50 | 63020 | 4.799478 | 3 | 0.03961 | -1.402195 | 5826.65 | 3.765419
70 | 199500 | 5.299943 | 3 | 0.0621 | -1.206908 | 65913.16 | 4.818972
90 | 99950 | 4.999783 | 3 | 0.15262 | -0.8163886 | 244299.76 | 5.387923
25 | 251170 | 5.399968 | 3 | 0.01565 | -1.805486 | 5010.69 | 3.699898
50 | 63020 | 4.799478 | 3 | 0.09959 | -1.001784 | 55013.82 | 4.740472
70 | 99950 | 4.999783 | 3 | 0.1534 | -0.8141746 | 240403.62 | 5.380941
50 | 316230 | 5.500003 | 3 | 0.04865 | -1.312917 | 104999.24 | 5.021186
25 | 501180 | 5.699994 | 3 | 0.03896 | -1.409381 | 182634.4 | 5.261583
50 | 63020 | 4.799478 | 3 | 0.23811 | -0.6232224 | 462295.98 | 5.66492
50 | 398100 | 5.599992 | 3 | 0.01552 | -1.809108 | 9824.87 | 3.992327
50 | 125860 | 5.099888 | 3 | 0.01961 | -1.707522 | 2119.41 | 3.326215
50 | 158500 | 5.200029 | 3 | 0.15356 | -0.8137219 | 586720.77 | 5.768431
70 | 125860 | 5.099888 | 3 | 0.07891 | -1.102868 | 53402.98 | 4.727565
25 | 99950 | 4.999783 | 3 | 0.07894 | -1.102703 | 88876.53 | 4.948787
70 | 99950 | 4.999783 | 3 | 0.19281 | -0.7148704 | 455795.79 | 5.65877
25 | 63020 | 4.799478 | 3 | 0.02502 | -1.601713 | 3179.22 | 3.502321
25 | 316230 | 5.500003 | 3 | 0.01563 | -1.806041 | 7246.23 | 3.860112
90 | 99950 | 4.999783 | 3 | 0.06156 | -1.210701 | 16516.55 | 4.217919
90 | 316230 | 5.500003 | 3 | 0.03929 | -1.405718 | 54832.19 | 4.739036
25 | 99950 | 4.999783 | 3 | 0.03129 | -1.504594 | 9391.23 | 3.972722
25 | 79470 | 4.900203 | 3 | 0.05057 | -1.296107 | 23758.34 | 4.375816
90 | 251170 | 5.399968 | 3 | 0.01241 | -1.906228 | 2015.4 | 3.304361
90 | 158500 | 5.200029 | 3 | 0.12224 | -0.9127867 | 265599.27 | 5.424227
50 | 158500 | 5.200029 | 3 | 0.07854 | -1.104909 | 105873.94 | 5.024789
70 | 50020 | 4.699144 | 3 | 0.08027 | -1.095447 | 16456.07 | 4.216326
70 | 199500 | 5.299943 | 3 | 0.04955 | -1.304956 | 34665.22 | 4.539894
25 | 316230 | 5.500003 | 3 | 0.04901 | -1.309715 | 142770.7 | 5.154639
50 | 79460 | 4.900149 | 3 | 0.09849 | -1.006608 | 72223.04 | 4.858676
70 | 158500 | 5.200029 | 3 | 0.0391 | -1.407823 | 11904.69 | 4.075718
25 | 99950 | 4.999783 | 3 | 0.01984 | -1.702458 | 2755.73 | 3.440237
70 | 50030 | 4.699231 | 3 | 0.04954 | -1.305044 | 4725.54 | 3.674451
90 | 79460 | 4.900149 | 3 | 0.09749 | -1.01104 | 48378.95 | 4.684656
50 | 99950 | 4.999783 | 3 | 0.09939 | -1.002657 | 97416.2 | 4.988631
70 | 158500 | 5.200029 | 3 | 0.01551 | -1.809388 | 1124.79 | 3.051071
25 | 99950 | 4.999783 | 3 | 0.06308 | -1.200108 | 51443.69 | 4.711332
50 | 398100 | 5.599992 | 3 | 0.02483 | -1.605023 | 30982.67 | 4.491119
50 | 398100 | 5.599992 | 3 | 0.03114 | -1.506681 | 55434.62 | 4.743781
50 | 251170 | 5.399968 | 3 | 0.04962 | -1.304343 | 70805.95 | 4.85007
90 | 50020 | 4.699144 | 3 | 0.24284 | -0.6146798 | 339195.34 | 5.53045
50 | 316230 | 5.500003 | 3 | 0.06162 | -1.210278 | 190524.39 | 5.279951
25 | 99950 | 4.999783 | 3 | 0.09997 | -1.00013 | 154338.53 | 5.188474
90 | 125860 | 5.099888 | 3 | 0.19258 | -0.7153888 | 674743.06 | 5.829138
90 | 125860 | 5.099888 | 3 | 0.12093 | -0.9174659 | 177742.04 | 5.24979
25 | 50020 | 4.699144 | 3 | 0.15798 | -0.8013979 | 187551.62 | 5.273121
25 | 50020 | 4.699144 | 3 | 0.08121 | -1.09039 | 42390.23 | 4.627266
50 | 501180 | 5.699994 | 3 | 0.01978 | -1.703774 | 32051.75 | 4.505852
50 | 501180 | 5.699994 | 3 | 0.01555 | -1.80827 | 18192.57 | 4.259894
25 | 158500 | 5.200029 | 3 | 0.01563 | -1.806041 | 2590.6 | 3.4134
70 | 251170 | 5.399968 | 3 | 0.0121 | -1.917215 | 1714.01 | 3.234013
25 | 63020 | 4.799478 | 3 | 0.15745 | -0.8028573 | 249802.07 | 5.397596
90 | 99950 | 4.999783 | 3 | 0.12456 | -0.9046214 | 136738.73 | 5.135892
90 | 501180 | 5.699994 | 3 | 0.01978 | -1.703774 | 34723.35 | 4.540622
70 | 251170 | 5.399968 | 3 | 0.03105 | -1.507938 | 17281.02 | 4.237569
90 | 50020 | 4.699144 | 3 | 0.03082 | -1.511167 | 1044.96 | 3.0191
50 | 199500 | 5.299943 | 3 | 0.03093 | -1.50962 | 13270.1 | 4.122874
90 | 316230 | 5.500003 | 3 | 0.02462 | -1.608712 | 17996.81 | 4.255196
25 | 501180 | 5.699994 | 3 | 0.04922 | -1.307858 | 333031.27 | 5.522485
90 | 50020 | 4.699144 | 3 | 0.15662 | -0.8051528 | 105190.97 | 5.021978
50 | 251170 | 5.399968 | 3 | 0.01964 | -1.706859 | 6304.21 | 3.799631
70 | 398100 | 5.599992 | 3 | 0.03844 | -1.415217 | 88983.02 | 4.949307
90 | 398100 | 5.599992 | 3 | 0.01232 | -1.909389 | 7112.8 | 3.852041
25 | 199500 | 5.299943 | 3 | 0.03113 | -1.506821 | 21520.07 | 4.332844
25 | 63020 | 4.799478 | 3 | 0.01988 | -1.701584 | 1785.4 | 3.251736
90 | 398100 | 5.599992 | 3 | 0.01551 | -1.809388 | 11613.03 | 4.064946
25 | 398100 | 5.599992 | 3 | 0.01551 | -1.809388 | 10734.51 | 4.030782
50 | 79460 | 4.900149 | 3 | 0.05013 | -1.299902 | 13504.53 | 4.130479
50 | 158500 | 5.200029 | 3 | 0.0248 | -1.605548 | 5342.01 | 3.727705
25 | 125860 | 5.099888 | 3 | 0.19435 | -0.7114155 | 939532.1 | 5.972912
90 | 125860 | 5.099888 | 3 | 0.06173 | -1.209504 | 23576.43 | 4.372478
70 | 63020 | 4.799478 | 3 | 0.12502 | -0.9030205 | 73672.74 | 4.867307
70 | 63020 | 4.799478 | 3 | 0.03918 | -1.406936 | 3637.16 | 3.560762
90 | 199500 | 5.299943 | 3 | 0.0197 | -1.705534 | 3179.91 | 3.502415
25 | 251170 | 5.399968 | 3 | 0.06169 | -1.209785 | 174473.71 | 5.24173
70 | 99950 | 4.999783 | 3 | 0.03118 | -1.506124 | 3348.51 | 3.524852
70 | 63030 | 4.799547 | 3 | 0.09849 | -1.006608 | 39619.38 | 4.597908
50 | 79470 | 4.900203 | 3 | 0.15806 | -0.801178 | 229866.19 | 5.361475
50 | 63020 | 4.799478 | 3 | 0.12366 | -0.9077708 | 96276.63 | 4.983521
50 | 158510 | 5.200057 | 3 | 0.01555 | -1.80827 | 1582.02 | 3.199212
50 | 501180 | 5.699994 | 3 | 0.04903 | -1.309538 | 287678.44 | 5.458907
50 | 398100 | 5.599992 | 3 | 0.03843 | -1.41533 | 93398.43 | 4.97034
90 | 158500 | 5.200029 | 3 | 0.01952 | -1.70952 | 1781.74 | 3.250844
90 | 501180 | 5.699994 | 3 | 0.02471 | -1.607127 | 57415.17 | 4.759027
25 | 501180 | 5.699994 | 3 | 0.0308 | -1.511449 | 99639.56 | 4.998432
90 | 251170 | 5.399968 | 3 | 0.0775 | -1.110698 | 180431.86 | 5.256313
90 | 251170 | 5.399968 | 3 | 0.02459 | -1.609241 | 9847.02 | 3.993305
50 | 125860 | 5.099888 | 3 | 0.03135 | -1.503762 | 7096.25 | 3.851029
70 | 251170 | 5.399968 | 3 | 0.06088 | -1.215525 | 99228.13 | 4.996635
25 | 199500 | 5.299943 | 3 | 0.02469 | -1.607479 | 11790.98 | 4.07155
70 | 316230 | 5.500003 | 3 | 0.01559 | -1.807154 | 5873.54 | 3.7689
50 | 125860 | 5.099888 | 3 | 0.15458 | -0.8108467 | 410443.36 | 5.613253
70 | 125850 | 5.099853 | 3 | 0.15424 | -0.811803 | 343747.68 | 5.53624
90 | 79460 | 4.900149 | 3 | 0.02471 | -1.607127 | 1066.87 | 3.028112
50 | 398100 | 5.599992 | 3 | 0.04896 | -1.310159 | 170867.86 | 5.23266
25 | 63020 | 4.799478 | 3 | 0.03186 | -1.496754 | 5916.89 | 3.772093
90 | 63020 | 4.799478 | 3 | 0.09836 | -1.007181 | 36216.98 | 4.558912
50 | 50030 | 4.699231 | 3 | 0.07984 | -1.097779 | 24190.68 | 4.383648
70 | 398100 | 5.599992 | 3 | 0.0486 | -1.313364 | 155242.93 | 5.191012
50 | 125860 | 5.099888 | 3 | 0.09882 | -1.005155 | 135387.17 | 5.131578
25 | 63020 | 4.799478 | 3 | 0.06409 | -1.19321 | 31430.36 | 4.497349
25 | 199500 | 5.299943 | 3 | 0.04992 | -1.301725 | 72342.38 | 4.859393
50 | 199500 | 5.299943 | 3 | 0.0391 | -1.407823 | 24667.84 | 4.392131
25 | 99950 | 4.999783 | 3 | 0.01561 | -1.806597 | 1444.72 | 3.159784
25 | 158500 | 5.200029 | 3 | 0.03127 | -1.504872 | 16165.63 | 4.208593
90 | 79460 | 4.900149 | 3 | 0.19081 | -0.7193989 | 338398.46 | 5.529428
70 | 316230 | 5.500003 | 3 | 0.03131 | -1.504317 | 30709.82 | 4.487277
90 | 199500 | 5.299943 | 3 | 0.01548 | -1.810229 | 1755.71 | 3.244453
90 | 199500 | 5.299943 | 3 | 0.02474 | -1.6066 | 5491.93 | 3.739725
70 | 125860 | 5.099888 | 3 | 0.03129 | -1.504594 | 4601.05 | 3.662857
25 | 125850 | 5.099853 | 3 | 0.01335 | -1.874519 | 1261.4 | 3.100853
70 | 398100 | 5.599992 | 3 | 0.01556 | -1.80799 | 10956.13 | 4.039657
70 | 251170 | 5.399968 | 3 | 0.02463 | -1.608536 | 9740.74 | 3.988592
70 | 398100 | 5.599992 | 3 | 0.01962 | -1.707301 | 18514.58 | 4.267514
70 | 125860 | 5.099888 | 3 | 0.02463 | -1.608536 | 2537.01 | 3.404322
90 | 99950 | 4.999783 | 3 | 0.03094 | -1.50948 | 2589.44 | 3.413206
25 | 79460 | 4.900149 | 3 | 0.01977 | -1.703993 | 2171.52 | 3.336764
90 | 199500 | 5.299943 | 3 | 0.03911 | -1.407712 | 17181.12 | 4.235051
50 | 99950 | 4.999783 | 3 | 0.01588 | -1.79915 | 879.97 | 2.944468
70 | 125850 | 5.099853 | 3 | 0.04924 | -1.307682 | 15158.83 | 4.180666
70 | 199500 | 5.299943 | 3 | 0.01554 | -1.808549 | 1780.13 | 3.250452
25 | 125850 | 5.099853 | 3 | 0.0157 | -1.8041 | 1946.29 | 3.289208
90 | 158500 | 5.200029 | 3 | 0.04907 | -1.309184 | 19162.64 | 4.282455
70 | 251170 | 5.399968 | 3 | 0.01241 | -1.906228 | 1819.36 | 3.259919
25 | 50020 | 4.699144 | 3 | 0.025498678 | -1.593482 | 2582.363272 | 3.412017
25 | 50020 | 4.699144 | 3 | 0.031755899 | -1.498176 | 4489.278556 | 3.652177
25 | 50020 | 4.699144 | 3 | 0.040594657 | -1.391531 | 8205.967006 | 3.91413
25 | 50020 | 4.699144 | 3 | 0.06378489 | -1.195282 | 23960.76706 | 4.379501
25 | 50020 | 4.699144 | 3 | 0.100577926 | -0.9974973 | 69399.3494 | 4.841355
25 | 50020 | 4.699144 | 3 | 0.126342983 | -0.8984489 | 113861.205 | 5.056376
25 | 50020 | 4.699144 | 3 | 0.199116433 | -0.7008929 | 313328.3747 | 5.496
25 | 63020 | 4.799478 | 3 | 0.01988068 | -1.701569 | 1784.802763 | 3.25159
25 | 63020 | 4.799478 | 3 | 0.031861705 | -1.496731 | 5903.249669 | 3.771091
25 | 63020 | 4.799478 | 3 | 0.040214035 | -1.395622 | 10628.82279 | 4.026485
25 | 63020 | 4.799478 | 3 | 0.050267964 | -1.298709 | 18411.26536 | 4.265084
25 | 63020 | 4.799478 | 3 | 0.064093847 | -1.193184 | 31365.06039 | 4.496446
25 | 63020 | 4.799478 | 3 | 0.079268086 | -1.100902 | 52958.08673 | 4.723932
25 | 63020 | 4.799478 | 3 | 0.125056959 | -0.9028921 | 148717.3216 | 5.172362
25 | 79460 | 4.900149 | 3 | 0.019766784 | -1.704064 | 2167.701999 | 3.336
25 | 79460 | 4.900149 | 3 | 0.025030114 | -1.601537 | 4048.121968 | 3.607254
25 | 79460 | 4.900149 | 3 | 0.031586888 | -1.500493 | 7497.449647 | 3.874914
25 | 79470 | 4.900203 | 3 | 0.039715249 | -1.401043 | 13351.22387 | 4.125521
25 | 79470 | 4.900203 | 3 | 0.079384041 | -1.100267 | 67744.66643 | 4.830875
25 | 79460 | 4.900149 | 3 | 0.099536276 | -1.002019 | 115834.5496 | 5.063838
25 | 79460 | 4.900149 | 3 | 0.127274828 | -0.8952575 | 198097.9457 | 5.29688
25 | 79460 | 4.900149 | 3 | 0.196563488 | -0.7064971 | 518766.9716 | 5.714972
25 | 79460 | 4.900149 | 3 | 0.244334479 | -0.6120152 | 875111.7465 | 5.942064
25 | 99950 | 4.999783 | 3 | 0.019840803 | -1.702441 | 2754.192329 | 3.439994
25 | 99950 | 4.999783 | 3 | 0.024964889 | -1.60267 | 5167.464583 | 3.713278
25 | 99950 | 4.999783 | 3 | 0.031292538 | -1.504559 | 9365.014008 | 3.971508
25 | 99950 | 4.999783 | 3 | 0.040051563 | -1.397381 | 17397.16836 | 4.240479
25 | 99950 | 4.999783 | 3 | 0.049739243 | -1.303301 | 29823.04484 | 4.474552
25 | 99950 | 4.999783 | 3 | 0.063081654 | -1.200097 | 51340.0911 | 4.710457
25 | 99950 | 4.999783 | 3 | 0.078942695 | -1.102688 | 88695.30174 | 4.947901
25 | 99950 | 4.999783 | 3 | 0.124995578 | -0.9031054 | 258478.7994 | 5.412425
25 | 99950 | 4.999783 | 3 | 0.196120986 | -0.7074759 | 712142.0398 | 5.852567
25 | 99950 | 4.999783 | 3 | 0.244664728 | -0.6114286 | 1149825.216 | 6.060632
25 | 125850 | 5.099853 | 3 | 0.015700678 | -1.804082 | 1944.41501 | 3.288789
25 | 125860 | 5.099888 | 3 | 0.019687234 | -1.705815 | 3655.386207 | 3.562933
25 | 125850 | 5.099853 | 3 | 0.024831385 | -1.604999 | 6655.868271 | 3.823205
25 | 125850 | 5.099853 | 3 | 0.039553042 | -1.40282 | 22020.3254 | 4.342824
25 | 125860 | 5.099888 | 3 | 0.049459744 | -1.305748 | 38465.55548 | 4.585072
25 | 125860 | 5.099888 | 3 | 0.062625472 | -1.203249 | 66975.05104 | 4.825913
25 | 125860 | 5.099888 | 3 | 0.079476311 | -1.099762 | 119981.4966 | 5.079114
25 | 125860 | 5.099888 | 3 | 0.122813493 | -0.9107539 | 333654.412 | 5.523297
25 | 125850 | 5.099853 | 3 | 0.157467038 | -0.8028103 | 577574.4872 | 5.761608
25 | 158500 | 5.200029 | 3 | 0.019615103 | -1.707409 | 4789.970208 | 3.680333
25 | 158500 | 5.200029 | 3 | 0.024933923 | -1.603209 | 8979.496721 | 3.953252
25 | 158500 | 5.200029 | 3 | 0.03132848 | -1.504061 | 16135.14341 | 4.207773
25 | 158500 | 5.200029 | 3 | 0.039165945 | -1.407091 | 28701.85187 | 4.45791
25 | 158500 | 5.200029 | 3 | 0.049657309 | -1.304017 | 51937.15111 | 4.715478
25 | 158510 | 5.200057 | 3 | 0.062778981 | -1.202186 | 91908.58818 | 4.963356
25 | 158500 | 5.200029 | 3 | 0.079103875 | -1.101802 | 162300.5175 | 5.21032
25 | 158500 | 5.200029 | 3 | 0.097615619 | -1.010481 | 268566.9736 | 5.429053
25 | 158500 | 5.200029 | 3 | 0.124432004 | -0.9050679 | 465018.4764 | 5.66747
25 | 199500 | 5.299943 | 3 | 0.01147593 | -1.940212 | 1478.325272 | 3.16977
25 | 50020 | 4.699144 | 4 | 0.025757093 | -1.589103 | 2525.795337 | 3.402398
25 | 50020 | 4.699144 | 4 | 0.031718896 | -1.498682 | 4427.524958 | 3.646161
25 | 50020 | 4.699144 | 4 | 0.035309117 | -1.452113 | 5780.576037 | 3.761971
25 | 50020 | 4.699144 | 4 | 0.045302833 | -1.343875 | 10983.4126 | 4.040737
25 | 50020 | 4.699144 | 4 | 0.050618254 | -1.295693 | 14526.68568 | 4.162167
25 | 50020 | 4.699144 | 4 | 0.055879856 | -1.252745 | 18844.59334 | 4.275187
25 | 50020 | 4.699144 | 4 | 0.062989411 | -1.200732 | 25277.2595 | 4.40273
25 | 50020 | 4.699144 | 4 | 0.070048273 | -1.154603 | 32708.86696 | 4.514666
25 | 56320 | 4.750663 | 4 | 0.023309192 | -1.632473 | 2358.08245 | 3.372559
25 | 56320 | 4.750663 | 4 | 0.024974029 | -1.602511 | 2931.161116 | 3.46704
25 | 56320 | 4.750663 | 4 | 0.027824133 | -1.555578 | 3834.543648 | 3.583714
25 | 56320 | 4.750663 | 4 | 0.031372785 | -1.503447 | 5187.405328 | 3.71495
25 | 56320 | 4.750663 | 4 | 0.035502604 | -1.44974 | 7049.891568 | 3.848182
25 | 56320 | 4.750663 | 4 | 0.044550637 | -1.351146 | 12314.76721 | 4.090426
25 | 56320 | 4.750663 | 4 | 0.049604711 | -1.304477 | 16283.28276 | 4.211742
25 | 56320 | 4.750663 | 4 | 0.055546102 | -1.255346 | 21517.79544 | 4.332798
25 | 56320 | 4.750663 | 4 | 0.062549151 | -1.203779 | 28651.93991 | 4.457154
25 | 56320 | 4.750663 | 4 | 0.069568832 | -1.157585 | 36954.31168 | 4.567665
25 | 56320 | 4.750663 | 4 | 0.086875916 | -1.061101 | 62212.71414 | 4.793879
25 | 63020 | 4.799478 | 4 | 0.022177573 | -1.654086 | 2368.167996 | 3.374413
25 | 63020 | 4.799478 | 4 | 0.024960518 | -1.602746 | 3210.217952 | 3.506535
25 | 63020 | 4.799478 | 4 | 0.031609003 | -1.500189 | 5905.607142 | 3.771265
25 | 63020 | 4.799478 | 4 | 0.03553998 | -1.449283 | 7949.919573 | 3.900363
25 | 63020 | 4.799478 | 4 | 0.040044166 | -1.397461 | 10694.99524 | 4.029181
25 | 63020 | 4.799478 | 4 | 0.056063457 | -1.25132 | 24769.0296 | 4.393909
25 | 63020 | 4.799478 | 4 | 0.062454696 | -1.204435 | 32242.54515 | 4.508429
25 | 63020 | 4.799478 | 4 | 0.078215043 | -1.10671 | 55018.15883 | 4.740506
25 | 63030 | 4.799547 | 4 | 0.098431401 | -1.006866 | 94000.05852 | 4.973128
25 | 70840 | 4.850279 | 4 | 0.01811794 | -1.741891 | 1483.807827 | 3.171378
25 | 70830 | 4.850217 | 4 | 0.031619657 | -1.500043 | 6680.186414 | 3.824789
25 | 70840 | 4.850279 | 4 | 0.039613355 | -1.402158 | 11906.01335 | 4.075766
25 | 70840 | 4.850279 | 4 | 0.049791178 | -1.302848 | 20951.22762 | 4.321209
25 | 70840 | 4.850279 | 4 | 0.069805005 | -1.156113 | 47751.87072 | 4.67899
25 | 70840 | 4.850279 | 4 | 0.078760595 | -1.103691 | 63801.52671 | 4.804831
25 | 70840 | 4.850279 | 4 | 0.097876271 | -1.009323 | 106342.9168 | 5.026709
25 | 79470 | 4.900203 | 4 | 0.017921127 | -1.746635 | 1666.618794 | 3.221836
25 | 79460 | 4.900149 | 4 | 0.019634094 | -1.706989 | 2101.78054 | 3.322587
25 | 79460 | 4.900149 | 4 | 0.02229682 | -1.651757 | 2963.224939 | 3.471765
25 | 79460 | 4.900149 | 4 | 0.028140327 | -1.550671 | 5505.247899 | 3.740777
25 | 79460 | 4.900149 | 4 | 0.031597888 | -1.500342 | 7493.457734 | 3.874682
25 | 79460 | 4.900149 | 4 | 0.039400543 | -1.404498 | 13186.28828 | 4.120123
25 | 79460 | 4.900149 | 4 | 0.044163596 | -1.354936 | 17535.64671 | 4.243922
25 | 79460 | 4.900149 | 4 | 0.049645935 | -1.304116 | 23434.88172 | 4.369863
25 | 79460 | 4.900149 | 4 | 0.05576296 | -1.253654 | 31306.49834 | 4.495634
25 | 79460 | 4.900149 | 4 | 0.07005862 | -1.154538 | 54833.04468 | 4.739042
25 | 79460 | 4.900149 | 4 | 0.078551333 | -1.104846 | 72324.76417 | 4.859287
25 | 79460 | 4.900149 | 4 | 0.087859751 | -1.05621 | 95415.8528 | 4.979621
25 | 79460 | 4.900149 | 4 | 0.096328797 | -1.016244 | 117359.0135 | 5.069516
25 | 79460 | 4.900149 | 4 | 0.108659019 | -0.9639342 | 156518.723 | 5.194566
25 | 89080 | 4.94978 | 4 | 0.017450806 | -1.758185 | 1719.05603 | 3.23529
25 | 89080 | 4.94978 | 4 | 0.019688002 | -1.705798 | 2402.430665 | 3.380651
25 | 89080 | 4.94978 | 4 | 0.025112759 | -1.600106 | 4621.54849 | 3.664788
25 | 89080 | 4.94978 | 4 | 0.028107735 | -1.551174 | 6259.548425 | 3.796543
25 | 89090 | 4.949829 | 4 | 0.031225869 | -1.505485 | 8282.992066 | 3.918187
25 | 89090 | 4.949829 | 4 | 0.039365749 | -1.404881 | 15020.31185 | 4.176679
25 | 89090 | 4.949829 | 4 | 0.062506294 | -1.204076 | 47785.87916 | 4.6793
25 | 89090 | 4.949829 | 4 | 0.077688847 | -1.109641 | 82036.11567 | 4.914005
25 | 99950 | 4.999783 | 4 | 0.015778834 | -1.801925 | 1490.157037 | 3.173232
25 | 99950 | 4.999783 | 4 | 0.017415634 | -1.759061 | 1917.512188 | 3.282738
25 | 99950 | 4.999783 | 4 | 0.022139984 | -1.654823 | 3701.310433 | 3.568356
25 | 99950 | 4.999783 | 4 | 0.027588637 | -1.55927 | 6772.530394 | 3.830751
25 | 99950 | 4.999783 | 4 | 0.031119052 | -1.506974 | 9186.977414 | 3.963173
25 | 99950 | 4.999783 | 4 | 0.034706386 | -1.459591 | 12166.09512 | 4.085151
25 | 99950 | 4.999783 | 4 | 0.039131796 | -1.40747 | 16631.76528 | 4.220938
25 | 99950 | 4.999783 | 4 | 0.043725353 | -1.359267 | 22011.65677 | 4.342653
25 | 99950 | 4.999783 | 4 | 0.049350699 | -1.306707 | 29888.95976 | 4.475511
25 | 99950 | 4.999783 | 4 | 0.069503811 | -1.157991 | 71060.34314 | 4.851627
25 | 99950 | 4.999783 | 4 | 0.07616875 | -1.118223 | 88256.39193 | 4.945746
25 | 99950 | 4.999783 | 4 | 0.097007661 | -1.013194 | 155558.4301 | 5.191894
25 | 99950 | 4.999783 | 4 | 0.120718671 | -0.9182256 | 261995.6204 | 5.418294
25 | 112160 | 5.049838 | 4 | 0.015645226 | -1.805618 | 1581.900836 | 3.199179
25 | 112160 | 5.049838 | 4 | 0.022246508 | -1.652738 | 4219.926955 | 3.625305
25 | 112160 | 5.049838 | 4 | 0.024720294 | -1.606946 | 5622.090825 | 3.749898
25 | 112160 | 5.049838 | 4 | 0.034868609 | -1.457565 | 13926.12489 | 4.14383
25 | 112160 | 5.049838 | 4 | 0.039427494 | -1.404201 | 19175.54026 | 4.282748
25 | 112160 | 5.049838 | 4 | 0.049645368 | -1.304121 | 34516.4944 | 4.538027
25 | 112160 | 5.049838 | 4 | 0.055731654 | -1.253898 | 46372.68437 | 4.666262
25 | 112160 | 5.049838 | 4 | 0.062300006 | -1.205512 | 62396.39731 | 4.79516
25 | 112160 | 5.049838 | 4 | 0.077782581 | -1.109118 | 106758.283 | 5.028402
25 | 112160 | 5.049838 | 4 | 0.086455606 | -1.063207 | 137572.8908 | 5.138533
25 | 112160 | 5.049838 | 4 | 0.097704109 | -1.010087 | 182841.5251 | 5.262075
25 | 112160 | 5.049838 | 4 | 0.108621452 | -0.9640844 | 235673.497 | 5.372311
25 | 125860 | 5.099888 | 4 | 0.015536825 | -1.808638 | 1766.241526 | 3.24705
25 | 125860 | 5.099888 | 4 | 0.021988935 | -1.657796 | 4670.792394 | 3.669391
25 | 125860 | 5.099888 | 4 | 0.024736253 | -1.606666 | 6436.356958 | 3.80864
25 | 125860 | 5.099888 | 4 | 0.031240146 | -1.505287 | 11941.69855 | 4.077066
25 | 125860 | 5.099888 | 4 | 0.035011765 | -1.455786 | 16071.5249 | 4.206057
25 | 125860 | 5.099888 | 4 | 0.03951858 | -1.403199 | 22093.25058 | 4.34426
25 | 125860 | 5.099888 | 4 | 0.044458048 | -1.35205 | 29941.48484 | 4.476273
25 | 125860 | 5.099888 | 4 | 0.055609235 | -1.254853 | 54180.25231 | 4.733841
25 | 125860 | 5.099888 | 4 | 0.061493636 | -1.21117 | 69515.09617 | 4.842079
25 | 125860 | 5.099888 | 4 | 0.077295525 | -1.111846 | 121527.8533 | 5.084676
25 | 125860 | 5.099888 | 4 | 0.119642317 | -0.9221152 | 351151.9819 | 5.545495
25 | 141260 | 5.150019 | 4 | 0.013974167 | -1.854674 | 1500.492568 | 3.176234
25 | 141260 | 5.150019 | 4 | 0.015666954 | -1.805015 | 2076.411932 | 3.317314
25 | 141270 | 5.15005 | 4 | 0.017612729 | -1.754173 | 2872.163982 | 3.458209
25 | 141260 | 5.150019 | 4 | 0.019687735 | -1.705804 | 3916.527592 | 3.592901
25 | 141260 | 5.150019 | 4 | 0.035116311 | -1.454491 | 18587.69819 | 4.269226
25 | 141260 | 5.150019 | 4 | 0.03965496 | -1.401702 | 25742.97147 | 4.410659
25 | 141260 | 5.150019 | 4 | 0.044378773 | -1.352825 | 34442.10729 | 4.53709
25 | 141260 | 5.150019 | 4 | 0.049603571 | -1.304487 | 47117.09694 | 4.673179
25 | 141260 | 5.150019 | 4 | 0.055243389 | -1.25772 | 61611.15987 | 4.789659
25 | 141260 | 5.150019 | 4 | 0.061960582 | -1.207885 | 82386.05469 | 4.915854
25 | 141260 | 5.150019 | 4 | 0.069080741 | -1.160643 | 107447.8944 | 5.031198
25 | 141260 | 5.150019 | 4 | 0.087350164 | -1.058736 | 190066.4537 | 5.278905
25 | 158500 | 5.200029 | 4 | 0.010998079 | -1.958683 | 960.6041961 | 2.982544
25 | 158500 | 5.200029 | 4 | 0.012411322 | -1.906182 | 1304.817186 | 3.11555
25 | 158500 | 5.200029 | 4 | 0.015742673 | -1.802922 | 2423.358763 | 3.384418
25 | 158500 | 5.200029 | 4 | 0.017473055 | -1.757631 | 3244.397103 | 3.511134
25 | 158500 | 5.200029 | 4 | 0.024631032 | -1.608517 | 8352.685341 | 3.921826
25 | 158500 | 5.200029 | 4 | 0.02788209 | -1.554675 | 11696.82591 | 4.068068
25 | 158500 | 5.200029 | 4 | 0.031224423 | -1.505506 | 15812.57433 | 4.199003
25 | 158500 | 5.200029 | 4 | 0.035228678 | -1.453104 | 21807.25701 | 4.338601
25 | 158500 | 5.200029 | 4 | 0.06195779 | -1.207904 | 96037.4381 | 4.982441
25 | 158500 | 5.200029 | 4 | 0.108416292 | -0.9649055 | 377284.4662 | 5.576669
25 | 177820 | 5.249981 | 4 | 0.011042563 | -1.95693 | 1126.503193 | 3.051732
25 | 177820 | 5.249981 | 4 | 0.012457136 | -1.904582 | 1549.723788 | 3.190254
25 | 177820 | 5.249981 | 4 | 0.017520331 | -1.756458 | 3763.202029 | 3.575558
25 | 177820 | 5.249981 | 4 | 0.024788399 | -1.605752 | 9842.381205 | 3.9931
25 | 177820 | 5.249981 | 4 | 0.027798048 | -1.555986 | 13456.5026 | 4.128932
25 | 177820 | 5.249981 | 4 | 0.031336557 | -1.503949 | 18599.79257 | 4.269508
25 | 177820 | 5.249981 | 4 | 0.035190502 | -1.453575 | 25269.79363 | 4.402602
25 | 177820 | 5.249981 | 4 | 0.039519093 | -1.403193 | 35799.27968 | 4.553874
25 | 177820 | 5.249981 | 4 | 0.043746774 | -1.359054 | 46438.57438 | 4.666879
25 | 177820 | 5.249981 | 4 | 0.055214245 | -1.257949 | 83965.54501 | 4.924101
25 | 177820 | 5.249981 | 4 | 0.077195454 | -1.112408 | 198046.1364 | 5.296766
25 | 177820 | 5.249981 | 4 | 0.085877443 | -1.066121 | 255474.2526 | 5.407347
25 | 177820 | 5.249981 | 4 | 0.09687685 | -1.01378 | 337543.8407 | 5.52833
25 | 199500 | 5.299943 | 4 | 0.011332033 | -1.945692 | 1447.652109 | 3.160664
25 | 199500 | 5.299943 | 4 | 0.01741339 | -1.759117 | 4419.113482 | 3.645335
25 | 199500 | 5.299943 | 4 | 0.019640382 | -1.70685 | 6162.634842 | 3.789766
25 | 199500 | 5.299943 | 4 | 0.024752718 | -1.606377 | 11539.78477 | 4.062198
25 | 223860 | 5.349976 | 4 | 0.011687326 | -1.932285 | 1876.831789 | 3.273425
25 | 223850 | 5.349957 | 4 | 0.013905226 | -1.856822 | 2812.802962 | 3.449139
25 | 223850 | 5.349957 | 4 | 0.017523601 | -1.756377 | 5300.202299 | 3.724292
25 | 223860 | 5.349976 | 4 | 0.019686232 | -1.705837 | 7264.886448 | 3.861229
25 | 223850 | 5.349957 | 4 | 0.022102795 | -1.655553 | 9994.801523 | 3.999774
25 | 223850 | 5.349957 | 4 | 0.027913603 | -1.554184 | 18890.7135 | 4.276248
25 | 223850 | 5.349957 | 4 | 0.034683905 | -1.459872 | 34966.44258 | 4.543651
25 | 223850 | 5.349957 | 4 | 0.039117501 | -1.407629 | 48082.93473 | 4.681991
25 | 223850 | 5.349957 | 4 | 0.049291219 | -1.30723 | 87405.11658 | 4.941537
25 | 223850 | 5.349957 | 4 | 0.055663714 | -1.254428 | 119523.7163 | 5.077454
25 | 223850 | 5.349957 | 4 | 0.076986007 | -1.113588 | 271896.1544 | 5.434403
25 | 251170 | 5.399968 | 4 | 0.012330709 | -1.909012 | 2606.000786 | 3.415975
25 | 251170 | 5.399968 | 4 | 0.015494133 | -1.809833 | 4624.752201 | 3.665088
25 | 251170 | 5.399968 | 4 | 0.01967546 | -1.706075 | 8750.603579 | 3.942038
25 | 251170 | 5.399968 | 4 | 0.022119827 | -1.655218 | 12022.14993 | 4.079982
25 | 251170 | 5.399968 | 4 | 0.024851934 | -1.60464 | 16506.76185 | 4.217662
25 | 251170 | 5.399968 | 4 | 0.027775163 | -1.556343 | 23231.55543 | 4.366078
25 | 251170 | 5.399968 | 4 | 0.030922463 | -1.509726 | 30726.6807 | 4.487516
25 | 251170 | 5.399968 | 4 | 0.039040915 | -1.40848 | 56666.6202 | 4.753327
25 | 251170 | 5.399968 | 4 | 0.043969133 | -1.356852 | 77531.57586 | 4.889479
25 | 251170 | 5.399968 | 4 | 0.068500996 | -1.164303 | 243093.4097 | 5.385773
25 | 281850 | 5.450018 | 4 | 0.013821007 | -1.85946 | 4156.570373 | 3.618735
25 | 281850 | 5.450018 | 4 | 0.017511437 | -1.756678 | 7740.407464 | 3.888764
25 | 281850 | 5.450018 | 4 | 0.030932749 | -1.509581 | 36672.12798 | 4.564336
25 | 281860 | 5.450033 | 4 | 0.034828733 | -1.458062 | 50077.14119 | 4.69964
25 | 281850 | 5.450018 | 4 | 0.043905125 | -1.357485 | 92180.85462 | 4.964641
25 | 281850 | 5.450018 | 4 | 0.054291499 | -1.265268 | 163017.4754 | 5.212234
25 | 281850 | 5.450018 | 4 | 0.061164984 | -1.213497 | 219196.5696 | 5.340834
25 | 316230 | 5.500003 | 4 | 0.012495792 | -1.903236 | 4056.323866 | 3.608133
25 | 316230 | 5.500003 | 4 | 0.01239477 | -1.906762 | 3956.614345 | 3.597324
25 | 316230 | 5.500003 | 4 | 0.013880026 | -1.85761 | 5123.22227 | 3.709543
25 | 316230 | 5.500003 | 4 | 0.022015769 | -1.657266 | 18087.86142 | 4.257387
25 | 316230 | 5.500003 | 4 | 0.024537214 | -1.610175 | 24122.70595 | 4.382426
25 | 316230 | 5.500003 | 4 | 0.031134064 | -1.506764 | 44903.03302 | 4.652276
25 | 316230 | 5.500003 | 4 | 0.048444488 | -1.314756 | 146425.2775 | 5.165616
25 | 316230 | 5.500003 | 4 | 0.054793614 | -1.26127 | 199796.1429 | 5.300587
25 | 354820 | 5.550008 | 4 | 0.012711585 | -1.8958 | 5285.696708 | 3.723102
25 | 354820 | 5.550008 | 4 | 0.012374643 | -1.907467 | 4927.295924 | 3.692609
25 | 354820 | 5.550008 | 4 | 0.013909372 | -1.856692 | 6575.801225 | 3.817949
25 | 354820 | 5.550008 | 4 | 0.015611613 | -1.806552 | 8635.369559 | 3.936281
25 | 354820 | 5.550008 | 4 | 0.019603124 | -1.707675 | 16405.62203 | 4.214993
25 | 354820 | 5.550008 | 4 | 0.024514887 | -1.61057 | 29310.69303 | 4.467026
25 | 354820 | 5.550008 | 4 | 0.027553977 | -1.559816 | 39770.13086 | 4.599557
25 | 354820 | 5.550008 | 4 | 0.031054184 | -1.50788 | 54353.1503 | 4.735225
25 | 354820 | 5.550008 | 4 | 0.034863646 | -1.457627 | 73446.31274 | 4.86597
25 | 398100 | 5.599992 | 4 | 0.012872445 | -1.890339 | 6753.258447 | 3.829513
25 | 398100 | 5.599992 | 4 | 0.013951614 | -1.855376 | 8365.005888 | 3.922466
25 | 398100 | 5.599992 | 4 | 0.015662329 | -1.805144 | 10909.61126 | 4.037809
25 | 398100 | 5.599992 | 4 | 0.021894098 | -1.659673 | 26965.31595 | 4.430806
25 | 398100 | 5.599992 | 4 | 0.024682953 | -1.607603 | 36715.2657 | 4.564847
25 | 398100 | 5.599992 | 4 | 0.02768036 | -1.557828 | 49610.18134 | 4.695571
25 | 398100 | 5.599992 | 4 | 0.038596589 | -1.413451 | 119793.6301 | 5.078434
25 | 398100 | 5.599992 | 4 | 0.043455785 | -1.361952 | 163090.2459 | 5.212428
25 | 446690 | 5.650006 | 4 | 0.013930289 | -1.85604 | 10607.24676 | 4.025603
25 | 446680 | 5.649997 | 4 | 0.019499869 | -1.709968 | 25054.50138 | 4.398886
25 | 446690 | 5.650006 | 4 | 0.021859659 | -1.660357 | 33535.77772 | 4.525508
50 | 50020 | 4.699144 | 4 | 0.023972852 | -1.62028 | 1299.219583 | 3.113683
50 | 50020 | 4.699144 | 4 | 0.024853252 | -1.604617 | 1398.015573 | 3.145512
50 | 50020 | 4.699144 | 4 | 0.027917547 | -1.554123 | 1985.311379 | 3.297829
50 | 50030 | 4.699231 | 4 | 0.03148879 | -1.501844 | 2686.567479 | 3.429198
50 | 50020 | 4.699144 | 4 | 0.035171708 | -1.453807 | 3558.270114 | 3.551239
50 | 50020 | 4.699144 | 4 | 0.039606322 | -1.402235 | 4810.923112 | 3.682228
50 | 50020 | 4.699144 | 4 | 0.044736775 | -1.349335 | 6609.411984 | 3.820163
50 | 50020 | 4.699144 | 4 | 0.049924822 | -1.301683 | 8736.665808 | 3.941346
50 | 50020 | 4.699144 | 4 | 0.062664265 | -1.20298 | 15692.08635 | 4.195681
50 | 50020 | 4.699144 | 4 | 0.069656397 | -1.157039 | 20493.10891 | 4.311608
50 | 50020 | 4.699144 | 4 | 0.077892961 | -1.108502 | 27127.53961 | 4.43341
50 | 50020 | 4.699144 | 4 | 0.087295374 | -1.059009 | 35999.3999 | 4.556295
50 | 50020 | 4.699144 | 4 | 0.109186532 | -0.9618309 | 62521.06426 | 4.796026
50 | 56320 | 4.750663 | 4 | 0.022597058 | -1.645948 | 1337.81093 | 3.126395
50 | 56310 | 4.750586 | 4 | 0.031290519 | -1.504587 | 3148.273956 | 3.498073
50 | 56320 | 4.750663 | 4 | 0.035155219 | -1.45401 | 4241.188262 | 3.627488
50 | 56320 | 4.750663 | 4 | 0.039636896 | -1.4019 | 5725.199972 | 3.757791
50 | 56320 | 4.750663 | 4 | 0.04446007 | -1.35203 | 7607.528847 | 3.881244
50 | 56320 | 4.750663 | 4 | 0.055485239 | -1.255823 | 13371.21062 | 4.126171
50 | 56320 | 4.750663 | 4 | 0.061951461 | -1.207948 | 17611.31513 | 4.245792
50 | 56320 | 4.750663 | 4 | 0.097516446 | -1.010922 | 54327.80859 | 4.735022
50 | 56310 | 4.750586 | 4 | 0.121125091 | -0.9167659 | 93224.21041 | 4.969529
50 | 63020 | 4.799478 | 4 | 0.020018691 | -1.698564 | 1093.756353 | 3.038921
50 | 63020 | 4.799478 | 4 | 0.022154092 | -1.654546 | 1451.669744 | 3.161868
50 | 63020 | 4.799478 | 4 | 0.024678454 | -1.607682 | 1926.351332 | 3.284735
50 | 63020 | 4.799478 | 4 | 0.031349705 | -1.503767 | 3554.625219 | 3.550794
50 | 63020 | 4.799478 | 4 | 0.035216506 | -1.453254 | 4795.530547 | 3.680837
50 | 63020 | 4.799478 | 4 | 0.043985672 | -1.356689 | 8428.115295 | 3.92573
50 | 63020 | 4.799478 | 4 | 0.049147014 | -1.308503 | 11119.83853 | 4.046098
50 | 63020 | 4.799478 | 4 | 0.055275274 | -1.257469 | 14966.01673 | 4.175106
50 | 63020 | 4.799478 | 4 | 0.069685132 | -1.15686 | 26839.05032 | 4.428767
50 | 63020 | 4.799478 | 4 | 0.077921079 | -1.108345 | 35489.2086 | 4.550096
50 | 63030 | 4.799547 | 4 | 0.087487424 | -1.058054 | 47366.27588 | 4.675469
50 | 63020 | 4.799478 | 4 | 0.109326563 | -0.9612743 | 82576.98227 | 4.916859
50 | 70840 | 4.850279 | 4 | 0.017763847 | -1.750463 | 888.7669039 | 2.948788
50 | 70840 | 4.850279 | 4 | 0.019717317 | -1.705152 | 1211.120133 | 3.083187
50 | 70830 | 4.850217 | 4 | 0.022010924 | -1.657362 | 1618.758847 | 3.209182
50 | 70840 | 4.850279 | 4 | 0.024802779 | -1.6055 | 2191.946792 | 3.34083
50 | 70840 | 4.850279 | 4 | 0.031450446 | -1.502373 | 4089.373361 | 3.611657
50 | 70840 | 4.850279 | 4 | 0.03528562 | -1.452402 | 5491.887392 | 3.739722
50 | 70840 | 4.850279 | 4 | 0.055260725 | -1.257583 | 17034.69048 | 4.231334
50 | 70840 | 4.850279 | 4 | 0.06966341 | -1.156995 | 30705.38916 | 4.487215
50 | 70840 | 4.850279 | 4 | 0.097779232 | -1.009753 | 72382.91389 | 4.859636
50 | 70830 | 4.850217 | 4 | 0.108041084 | -0.9664111 | 93325.12307 | 4.969999
50 | 70840 | 4.850279 | 4 | 0.121485816 | -0.9154744 | 124457.2925 | 5.09502
50 | 70830 | 4.850217 | 4 | 0.133950148 | -0.8730568 | 159161.2775 | 5.201837
50 | 79460 | 4.900149 | 4 | 0.017556004 | -1.755574 | 988.5795154 | 2.995012
50 | 79460 | 4.900149 | 4 | 0.022033345 | -1.65692 | 1790.252746 | 3.252914
50 | 79460 | 4.900149 | 4 | 0.024812856 | -1.605323 | 2443.528351 | 3.388017
50 | 79460 | 4.900149 | 4 | 0.027906437 | -1.554296 | 3327.687857 | 3.522143
50 | 79460 | 4.900149 | 4 | 0.031315559 | -1.50424 | 4526.826983 | 3.655794
50 | 79470 | 4.900203 | 4 | 0.03487696 | -1.457461 | 5991.405911 | 3.777529
50 | 79460 | 4.900149 | 4 | 0.044195543 | -1.354622 | 10927.65467 | 4.038527
50 | 79460 | 4.900149 | 4 | 0.069931576 | -1.155327 | 35430.02344 | 4.549371
50 | 79460 | 4.900149 | 4 | 0.087150702 | -1.059729 | 62140.92994 | 4.793378
50 | 79460 | 4.900149 | 4 | 0.121526622 | -0.9153286 | 143788.09 | 5.157723
50 | 79460 | 4.900149 | 4 | 0.134036539 | -0.8727768 | 185466.0391 | 5.268264
50 | 89080 | 4.94978 | 4 | 0.015619579 | -1.806331 | 836.0171372 | 2.922215
50 | 89080 | 4.94978 | 4 | 0.024830773 | -1.60501 | 2792.506675 | 3.445994
50 | 89080 | 4.94978 | 4 | 0.027945852 | -1.553683 | 3818.370518 | 3.581878
50 | 89080 | 4.94978 | 4 | 0.034973532 | -1.456261 | 6851.895607 | 3.835811
50 | 89080 | 4.94978 | 4 | 0.039132907 | -1.407458 | 9129.080664 | 3.960427
50 | 89080 | 4.94978 | 4 | 0.049146515 | -1.308507 | 16401.68417 | 4.214888
50 | 89090 | 4.949829 | 4 | 0.055133758 | -1.258582 | 22046.18265 | 4.343333
50 | 89090 | 4.949829 | 4 | 0.085657102 | -1.067237 | 69393.14713 | 4.841317
50 | 89090 | 4.949829 | 4 | 0.096010044 | -1.017683 | 92875.10243 | 4.967899
50 | 89090 | 4.949829 | 4 | 0.107129735 | -0.97009 | 122673.8953 | 5.088752
50 | 99950 | 4.999783 | 4 | 0.015681115 | -1.804623 | 973.7818892 | 2.988462
50 | 99950 | 4.999783 | 4 | 0.017510556 | -1.7567 | 1224.660532 | 3.088016
50 | 99950 | 4.999783 | 4 | 0.019545601 | -1.708951 | 1643.571556 | 3.215789
50 | 99950 | 4.999783 | 4 | 0.024794583 | -1.605643 | 3137.511057 | 3.496585
50 | 99950 | 4.999783 | 4 | 0.027562141 | -1.559687 | 4155.619808 | 3.618636
50 | 99950 | 4.999783 | 4 | 0.030880742 | -1.510312 | 5595.303543 | 3.747824
50 | 99950 | 4.999783 | 4 | 0.034720965 | -1.459408 | 7596.579748 | 3.880618
50 | 99950 | 4.999783 | 4 | 0.043769907 | -1.358824 | 13819.34605 | 4.140487
50 | 99950 | 4.999783 | 4 | 0.049203563 | -1.308003 | 18719.7221 | 4.272299
50 | 99950 | 4.999783 | 4 | 0.055261665 | -1.257576 | 25398.54047 | 4.404809
50 | 99950 | 4.999783 | 4 | 0.061751667 | -1.209351 | 33951.36353 | 4.530857
50 | 99950 | 4.999783 | 4 | 0.06931252 | -1.159188 | 46641.33734 | 4.668771
50 | 99950 | 4.999783 | 4 | 0.076498301 | -1.116348 | 59795.13006 | 4.776666
50 | 99950 | 4.999783 | 4 | 0.096740856 | -1.01439 | 107734.0556 | 5.032353
50 | 99950 | 4.999783 | 4 | 0.107780758 | -0.9674588 | 141558.01 | 5.150934
50 | 99950 | 4.999783 | 4 | 0.12080527 | -0.9179141 | 188023.9183 | 5.274213
50 | 99950 | 4.999783 | 4 | 0.164202974 | -0.784619 | 419140.3155 | 5.622359
50 | 112150 | 5.049799 | 4 | 0.019658366 | -1.706453 | 1903.794225 | 3.27962
50 | 112160 | 5.049838 | 4 | 0.022090712 | -1.65579 | 2607.671679 | 3.416253
50 | 112160 | 5.049838 | 4 | 0.024573527 | -1.609533 | 3472.788134 | 3.540678
50 | 112160 | 5.049838 | 4 | 0.027620331 | -1.558771 | 4741.084064 | 3.675878
50 | 112160 | 5.049838 | 4 | 0.030890683 | -1.510172 | 6363.955178 | 3.803727
50 | 112160 | 5.049838 | 4 | 0.039181005 | -1.406924 | 11829.43053 | 4.072964
50 | 112160 | 5.049838 | 4 | 0.049522792 | -1.305195 | 21957.91259 | 4.341591
50 | 112160 | 5.049838 | 4 | 0.055541605 | -1.255382 | 29642.75762 | 4.471919
50 | 112160 | 5.049838 | 4 | 0.07713651 | -1.11274 | 70548.84659 | 4.84849
50 | 112160 | 5.049838 | 4 | 0.097888352 | -1.009269 | 129581.8358 | 5.112544
50 | 112160 | 5.049838 | 4 | 0.108599848 | -0.9641708 | 168536.8885 | 5.226695
50 | 112160 | 5.049838 | 4 | 0.119938891 | -0.92104 | 221064.1691 | 5.344518
50 | 112160 | 5.049838 | 4 | 0.133339921 | -0.8750398 | 288977.1968 | 5.460864
50 | 112160 | 5.049838 | 4 | 0.148039254 | -0.8296231 | 376315.3855 | 5.575552
50 | 125860 | 5.099888 | 4 | 0.013862117 | -1.85817 | 914.8212901 | 2.961336
50 | 125860 | 5.099888 | 4 | 0.017530367 | -1.756209 | 1609.944027 | 3.206811
50 | 125860 | 5.099888 | 4 | 0.019693721 | -1.705672 | 2221.631435 | 3.346672
50 | 125850 | 5.099853 | 4 | 0.021986314 | -1.657848 | 2969.773281 | 3.472723
50 | 125850 | 5.099853 | 4 | 0.024674072 | -1.607759 | 4043.141077 | 3.606719
50 | 125860 | 5.099888 | 4 | 0.027704708 | -1.557446 | 5496.183219 | 3.740061
50 | 125860 | 5.099888 | 4 | 0.039088552 | -1.40795 | 13565.05913 | 4.132422
50 | 125850 | 5.099853 | 4 | 0.049560628 | -1.304863 | 25436.6022 | 4.405459
50 | 125860 | 5.099888 | 4 | 0.055394857 | -1.256531 | 34964.14077 | 4.543623
50 | 125850 | 5.099853 | 4 | 0.061184244 | -1.21336 | 45476.47656 | 4.657787
50 | 125850 | 5.099853 | 4 | 0.10768573 | -0.9678418 | 198615.0116 | 5.298012
50 | 125850 | 5.099853 | 4 | 0.119498663 | -0.922637 | 255817.9545 | 5.407931
50 | 125860 | 5.099888 | 4 | 0.134297776 | -0.8719312 | 343834.7292 | 5.53635
50 | 141260 | 5.150019 | 4 | 0.01958063 | -1.708173 | 2505.18737 | 3.39884
50 | 141260 | 5.150019 | 4 | 0.024741619 | -1.606572 | 4739.26438 | 3.675711
50 | 141260 | 5.150019 | 4 | 0.027738788 | -1.556913 | 6395.709476 | 3.805889
50 | 141260 | 5.150019 | 4 | 0.030996389 | -1.508689 | 8590.413062 | 3.934014
50 | 141260 | 5.150019 | 4 | 0.035024296 | -1.455631 | 11887.96602 | 4.075108
50 | 141260 | 5.150019 | 4 | 0.039399596 | -1.404508 | 16145.34462 | 4.208047
50 | 141260 | 5.150019 | 4 | 0.049456642 | -1.305775 | 30622.48899 | 4.48604
50 | 141260 | 5.150019 | 4 | 0.061743678 | -1.209408 | 54589.46084 | 4.737109
50 | 141260 | 5.150019 | 4 | 0.069252884 | -1.159562 | 73342.96412 | 4.865358
50 | 141260 | 5.150019 | 4 | 0.077848469 | -1.10875 | 99348.44855 | 4.997161
50 | 141260 | 5.150019 | 4 | 0.08786691 | -1.056175 | 135296.4185 | 5.131286
50 | 141260 | 5.150019 | 4 | 0.096718762 | -1.014489 | 177462.1571 | 5.249106
50 | 141260 | 5.150019 | 4 | 0.107887984 | -0.9670269 | 231826.6965 | 5.365163
50 | 158500 | 5.200029 | 4 | 0.012362763 | -1.907884 | 920.6728312 | 2.964105
50 | 158500 | 5.200029 | 4 | 0.013937526 | -1.855814 | 1261.493523 | 3.100885
50 | 158500 | 5.200029 | 4 | 0.015696402 | -1.8042 | 1714.49092 | 3.234135
50 | 158500 | 5.200029 | 4 | 0.01746029 | -1.757949 | 2183.338074 | 3.339121
50 | 158500 | 5.200029 | 4 | 0.024753826 | -1.606358 | 5526.401257 | 3.742442
50 | 158500 | 5.200029 | 4 | 0.039286986 | -1.405751 | 18857.48663 | 4.275484
50 | 158500 | 5.200029 | 4 | 0.055117047 | -1.258714 | 47953.03261 | 4.680816
50 | 158500 | 5.200029 | 4 | 0.086368113 | -1.063647 | 157566.3857 | 5.197464
50 | 158500 | 5.200029 | 4 | 0.10791711 | -0.9669097 | 276763.5255 | 5.442109
50 | 177820 | 5.249981 | 4 | 0.011549086 | -1.937452 | 921.7414954 | 2.964609
50 | 177820 | 5.249981 | 4 | 0.012440821 | -1.905151 | 1111.82834 | 3.046038
50 | 177820 | 5.249981 | 4 | 0.013991212 | -1.854145 | 1504.356508 | 3.177351
50 | 177820 | 5.249981 | 4 | 0.015554279 | -1.80815 | 1970.678742 | 3.294616
50 | 177820 | 5.249981 | 4 | 0.019647623 | -1.70669 | 3533.092857 | 3.548155
50 | 177820 | 5.249981 | 4 | 0.021878637 | -1.65998 | 4732.51095 | 3.675092
50 | 177820 | 5.249981 | 4 | 0.024731829 | -1.606744 | 6571.056775 | 3.817635
50 | 177820 | 5.249981 | 4 | 0.027720452 | -1.5572 | 8864.491348 | 3.947654
50 | 177820 | 5.249981 | 4 | 0.039141091 | -1.407367 | 23208.97704 | 4.365656
50 | 177820 | 5.249981 | 4 | 0.043723155 | -1.359289 | 31046.74271 | 4.492016
50 | 177820 | 5.249981 | 4 | 0.04932185 | -1.306961 | 42599.9263 | 4.629409
50 | 177820 | 5.249981 | 4 | 0.069882483 | -1.155632 | 106644.1804 | 5.027937
50 | 177820 | 5.249981 | 4 | 0.086027004 | -1.065365 | 185399.6721 | 5.268109
50 | 177820 | 5.249981 | 4 | 0.096708132 | -1.014537 | 249220.8107 | 5.396584
50 | 199500 | 5.299943 | 4 | 0.011855752 | -1.926071 | 1203.905645 | 3.080592
50 | 199510 | 5.299965 | 4 | 0.012401119 | -1.906539 | 1351.764897 | 3.130901
50 | 199500 | 5.299943 | 4 | 0.013830991 | -1.859147 | 1764.052507 | 3.246512
50 | 199500 | 5.299943 | 4 | 0.015552409 | -1.808202 | 2386.9866 | 3.37785
50 | 199500 | 5.299943 | 4 | 0.017430946 | -1.758679 | 3212.297969 | 3.506816
50 | 199500 | 5.299943 | 4 | 0.019487406 | -1.710246 | 4194.252118 | 3.622655
50 | 199500 | 5.299943 | 4 | 0.027788622 | -1.556133 | 10782.59638 | 4.032723
50 | 199500 | 5.299943 | 4 | 0.031258619 | -1.50503 | 14743.85866 | 4.168611
50 | 199500 | 5.299943 | 4 | 0.034944305 | -1.456624 | 20741.73716 | 4.316845
50 | 199500 | 5.299943 | 4 | 0.038907836 | -1.409963 | 27321.9088 | 4.436511
50 | 199500 | 5.299943 | 4 | 0.043816834 | -1.358359 | 37308.94134 | 4.571813
50 | 199500 | 5.299943 | 4 | 0.048980856 | -1.309974 | 50173.35757 | 4.700473
50 | 199500 | 5.299943 | 4 | 0.055296733 | -1.257301 | 69282.98265 | 4.840627
50 | 199500 | 5.299943 | 4 | 0.06190262 | -1.208291 | 93045.6595 | 4.968696
50 | 199500 | 5.299943 | 4 | 0.069102081 | -1.160509 | 127451.9018 | 5.105346
50 | 199500 | 5.299943 | 4 | 0.086422518 | -1.063373 | 224464.2837 | 5.351147
50 | 223850 | 5.349957 | 4 | 0.012139395 | -1.915803 | 1616.818791 | 3.208661
50 | 223850 | 5.349957 | 4 | 0.012314603 | -1.90958 | 1654.560867 | 3.218683
50 | 223850 | 5.349957 | 4 | 0.013866977 | -1.858018 | 2218.270872 | 3.346015
50 | 223850 | 5.349957 | 4 | 0.015529147 | -1.808852 | 2951.469728 | 3.470038
50 | 223850 | 5.349957 | 4 | 0.017417078 | -1.759025 | 3986.566819 | 3.600599
50 | 223850 | 5.349957 | 4 | 0.024802273 | -1.605509 | 9718.199442 | 3.987586
50 | 223850 | 5.349957 | 4 | 0.027895392 | -1.554468 | 13245.37816 | 4.122064
50 | 223850 | 5.349957 | 4 | 0.031126492 | -1.50687 | 18566.84629 | 4.268738
50 | 223850 | 5.349957 | 4 | 0.039077071 | -1.408078 | 33476.17127 | 4.524736
50 | 223850 | 5.349957 | 4 | 0.043499281 | -1.361518 | 44272.10612 | 4.64613
50 | 223850 | 5.349957 | 4 | 0.055271863 | -1.257496 | 83792.38334 | 4.923205
50 | 251170 | 5.399968 | 4 | 0.012308824 | -1.909783 | 2079.063343 | 3.317868
50 | 251170 | 5.399968 | 4 | 0.012266249 | -1.911288 | 2050.603171 | 3.311882
50 | 251170 | 5.399968 | 4 | 0.024839711 | -1.604853 | 12089.84466 | 4.082421
50 | 251170 | 5.399968 | 4 | 0.027686231 | -1.557736 | 16844.48005 | 4.226458
50 | 251170 | 5.399968 | 4 | 0.030908685 | -1.509919 | 22385.56143 | 4.349968
50 | 251170 | 5.399968 | 4 | 0.04382048 | -1.358323 | 55332.86957 | 4.742983
50 | 251170 | 5.399968 | 4 | 0.049207848 | -1.307966 | 74903.27862 | 4.874501
50 | 251170 | 5.399968 | 4 | 0.061369732 | -1.212046 | 137613.7977 | 5.138662
50 | 281850 | 5.450018 | 4 | 0.012557685 | -1.90109 | 2807.662554 | 3.448345
50 | 281860 | 5.450033 | 4 | 0.012365796 | -1.907778 | 2700.682661 | 3.431474
50 | 281860 | 5.450033 | 4 | 0.013832294 | -1.859106 | 3518.641575 | 3.546375
50 | 281850 | 5.450018 | 4 | 0.0155628 | -1.807912 | 4731.148892 | 3.674967
50 | 281850 | 5.450018 | 4 | 0.017523593 | -1.756377 | 6340.583795 | 3.802129
50 | 281850 | 5.450018 | 4 | 0.0196358 | -1.706951 | 8267.868919 | 3.917394
50 | 281850 | 5.450018 | 4 | 0.022107247 | -1.655465 | 11217.05045 | 4.049879
50 | 281850 | 5.450018 | 4 | 0.030857434 | -1.51064 | 27594.08754 | 4.440816
50 | 281860 | 5.450033 | 4 | 0.039153894 | -1.407225 | 51073.77861 | 4.708198
50 | 281850 | 5.450018 | 4 | 0.049014263 | -1.309678 | 93849.80093 | 4.972433
50 | 281850 | 5.450018 | 4 | 0.054507665 | -1.263542 | 124295.6155 | 5.094456
50 | 281850 | 5.450018 | 4 | 0.06114031 | -1.213672 | 166811.6102 | 5.222226
50 | 316230 | 5.500003 | 4 | 0.012770513 | -1.893792 | 3787.638153 | 3.578368
50 | 316230 | 5.500003 | 4 | 0.024512021 | -1.610621 | 19305.34062 | 4.285677
50 | 316230 | 5.500003 | 4 | 0.034834922 | -1.457985 | 47397.44198 | 4.675755
50 | 316230 | 5.500003 | 4 | 0.039194774 | -1.406772 | 63923.27245 | 4.805659
50 | 316230 | 5.500003 | 4 | 0.043784857 | -1.358676 | 87318.99549 | 4.941109
50 | 354820 | 5.550008 | 4 | 0.012939035 | -1.888098 | 5146.277448 | 3.711493
50 | 354820 | 5.550008 | 4 | 0.012410417 | -1.906214 | 4644.258506 | 3.666916
50 | 354820 | 5.550008 | 4 | 0.015617433 | -1.80639 | 7985.080258 | 3.902279
50 | 354820 | 5.550008 | 4 | 0.017514245 | -1.756609 | 10567.53636 | 4.023974
50 | 354820 | 5.550008 | 4 | 0.019666981 | -1.706262 | 14287.58212 | 4.154959
50 | 354820 | 5.550008 | 4 | 0.024691627 | -1.60745 | 25196.07692 | 4.401333
50 | 354820 | 5.550008 | 4 | 0.03109871 | -1.507258 | 44975.13335 | 4.652972
50 | 354820 | 5.550008 | 4 | 0.043313078 | -1.363381 | 106737.1627 | 5.028316
50 | 398100 | 5.599992 | 4 | 0.015660077 | -1.805206 | 10670.15975 | 4.028171
50 | 398100 | 5.599992 | 4 | 0.017465592 | -1.757817 | 14369.78568 | 4.15745
50 | 398100 | 5.599992 | 4 | 0.021959803 | -1.658372 | 24463.09098 | 4.388511
50 | 398100 | 5.599992 | 4 | 0.027770657 | -1.556414 | 43763.47862 | 4.641112
50 | 398100 | 5.599992 | 4 | 0.031100882 | -1.507227 | 58098.28219 | 4.764163
50 | 398100 | 5.599992 | 4 | 0.034767737 | -1.458824 | 78665.69735 | 4.895785
50 | 398100 | 5.599992 | 4 | 0.043484107 | -1.361669 | 136631.1432 | 5.13555
50 | 446680 | 5.649997 | 4 | 0.013117041 | -1.882164 | 9636.017035 | 3.983898
50 | 446680 | 5.649997 | 4 | 0.012441322 | -1.905133 | 8517.918182 | 3.930333
50 | 446690 | 5.650006 | 4 | 0.013988146 | -1.85424 | 11142.03538 | 4.046965
50 | 446690 | 5.650006 | 4 | 0.021939513 | -1.658773 | 32400.52383 | 4.510552
50 | 446690 | 5.650006 | 4 | 0.024770115 | -1.606072 | 43495.41551 | 4.638443
50 | 446680 | 5.649997 | 4 | 0.027774288 | -1.556357 | 57381.81626 | 4.758774
50 | 446690 | 5.650006 | 4 | 0.030972451 | -1.509024 | 76728.29347 | 4.884956
50 | 446690 | 5.650006 | 4 | 0.038750084 | -1.411727 | 132446.9614 | 5.122042
70 | 50020 | 4.699144 | 4 | 0.02290299 | -1.640108 | 774.6817594 | 2.889123
70 | 50030 | 4.699231 | 4 | 0.024838575 | -1.604873 | 930.3569399 | 2.96865
70 | 50030 | 4.699231 | 4 | 0.027567629 | -1.559601 | 1281.413714 | 3.107689
70 | 50020 | 4.699144 | 4 | 0.034971435 | -1.456287 | 2349.149921 | 3.370911
70 | 50020 | 4.699144 | 4 | 0.039222294 | -1.406467 | 3219.466032 | 3.507784
70 | 50020 | 4.699144 | 4 | 0.04964916 | -1.304088 | 5912.056812 | 3.771739
70 | 50020 | 4.699144 | 4 | 0.055227638 | -1.257844 | 7794.278577 | 3.891776
70 | 50020 | 4.699144 | 4 | 0.061917947 | -1.208183 | 10571.90482 | 4.024153
70 | 50020 | 4.699144 | 4 | 0.077325804 | -1.111676 | 19017.98954 | 4.279165
70 | 50020 | 4.699144 | 4 | 0.086673951 | -1.062111 | 25923.86434 | 4.4137
70 | 50020 | 4.699144 | 4 | 0.108606008 | -0.9641461 | 47759.04767 | 4.679056
70 | 50020 | 4.699144 | 4 | 0.121134536 | -0.916732 | 63713.9464 | 4.804235
70 | 56320 | 4.750663 | 4 | 0.022263496 | -1.652407 | 872.4124114 | 2.940722
70 | 56310 | 4.750586 | 4 | 0.02472025 | -1.606947 | 1177.373255 | 3.070914
70 | 56320 | 4.750663 | 4 | 0.031067801 | -1.507689 | 2109.723241 | 3.324225
70 | 56320 | 4.750663 | 4 | 0.034885981 | -1.457349 | 2820.014652 | 3.450251
70 | 56320 | 4.750663 | 4 | 0.039157394 | -1.407186 | 3804.158274 | 3.580259
70 | 56320 | 4.750663 | 4 | 0.044098706 | -1.355574 | 5154.755848 | 3.712208
70 | 56320 | 4.750663 | 4 | 0.048886956 | -1.310807 | 6736.848585 | 3.828457
70 | 56320 | 4.750663 | 4 | 0.054576766 | -1.262992 | 8983.354945 | 3.953439
70 | 56310 | 4.750586 | 4 | 0.061576956 | -1.210582 | 12275.91439 | 4.089054
70 | 56310 | 4.750586 | 4 | 0.068753422 | -1.162706 | 16450.23426 | 4.216172
70 | 56320 | 4.750663 | 4 | 0.077525263 | -1.110557 | 22510.83633 | 4.352392
70 | 63020 | 4.799478 | 4 | 0.024539167 | -1.61014 | 1300.96457 | 3.114265
70 | 63020 | 4.799478 | 4 | 0.027748711 | -1.556757 | 1789.142825 | 3.252645
70 | 63020 | 4.799478 | 4 | 0.039527774 | -1.403098 | 4419.450862 | 3.645368
70 | 63020 | 4.799478 | 4 | 0.043726836 | -1.359252 | 5710.965396 | 3.75671
70 | 63020 | 4.799478 | 4 | 0.055141078 | -1.258525 | 10511.02282 | 4.021645
70 | 63020 | 4.799478 | 4 | 0.061152257 | -1.213588 | 13664.32384 | 4.135588
70 | 63030 | 4.799547 | 4 | 0.119650229 | -0.9220865 | 82923.04683 | 4.918675
70 | 63030 | 4.799547 | 4 | 0.135683203 | -0.8674739 | 116989.6708 | 5.068148
70 | 70830 | 4.850217 | 4 | 0.017678727 | -1.752549 | 622.9442552 | 2.794449
70 | 70830 | 4.850217 | 4 | 0.019627138 | -1.707143 | 826.4184684 | 2.9172
70 | 70840 | 4.850279 | 4 | 0.02189342 | -1.659686 | 1102.675707 | 3.042448
70 | 70840 | 4.850279 | 4 | 0.027627247 | -1.558662 | 1980.615422 | 3.2968
70 | 70840 | 4.850279 | 4 | 0.03130024 | -1.504452 | 2755.280396 | 3.440166
70 | 70830 | 4.850217 | 4 | 0.035043534 | -1.455392 | 3682.326171 | 3.566122
70 | 70840 | 4.850279 | 4 | 0.043894971 | -1.357585 | 6572.290185 | 3.817717
70 | 70840 | 4.850279 | 4 | 0.048997315 | -1.309828 | 8710.974169 | 3.940067
70 | 70830 | 4.850217 | 4 | 0.097514922 | -1.010929 | 55595.30074 | 4.745038
70 | 70840 | 4.850279 | 4 | 0.107183913 | -0.9698704 | 71780.96399 | 4.856009
70 | 70830 | 4.850217 | 4 | 0.133901412 | -0.8732148 | 131049.997 | 5.117437
70 | 70840 | 4.850279 | 4 | 0.149953493 | -0.8240434 | 179191.0216 | 5.253316
70 | 70840 | 4.850279 | 4 | 0.166302307 | -0.7791017 | 237634.9191 | 5.37591
70 | 79470 | 4.900203 | 4 | 0.017323053 | -1.761376 | 689.7728978 | 2.838706
70 | 79470 | 4.900203 | 4 | 0.019553066 | -1.708785 | 900.3576861 | 2.954415
70 | 79470 | 4.900203 | 4 | 0.024785786 | -1.605797 | 1666.120734 | 3.221706
70 | 79470 | 4.900203 | 4 | 0.031190398 | -1.505979 | 3041.28962 | 3.483058
70 | 79460 | 4.900149 | 4 | 0.039054634 | -1.408327 | 5425.384567 | 3.734431
70 | 79460 | 4.900149 | 4 | 0.043769151 | -1.358832 | 7339.211801 | 3.865649
70 | 79470 | 4.900203 | 4 | 0.069306335 | -1.159227 | 25145.82455 | 4.400466
70 | 79460 | 4.900149 | 4 | 0.077673348 | -1.109728 | 34275.10021 | 4.534979
70 | 79460 | 4.900149 | 4 | 0.095916826 | -1.018105 | 61242.78796 | 4.787055
70 | 79460 | 4.900149 | 4 | 0.108140028 | -0.9660135 | 85149.60918 | 4.930183
70 | 79460 | 4.900149 | 4 | 0.12102501 | -0.9171249 | 115429.109 | 5.062315
70 | 89090 | 4.949829 | 4 | 0.015433707 | -1.81153 | 592.4285903 | 2.772636
70 | 89080 | 4.94978 | 4 | 0.017341486 | -1.760914 | 788.7449151 | 2.896937
70 | 89090 | 4.949829 | 4 | 0.030850727 | -1.510735 | 3389.801835 | 3.530174
70 | 89080 | 4.94978 | 4 | 0.034539296 | -1.461687 | 4541.020912 | 3.657154
70 | 89080 | 4.94978 | 4 | 0.03907835 | -1.408064 | 6265.418763 | 3.79695
70 | 89080 | 4.94978 | 4 | 0.043632152 | -1.360193 | 8354.688421 | 3.92193
70 | 89080 | 4.94978 | 4 | 0.04909064 | -1.309001 | 11409.92322 | 4.057283
70 | 89090 | 4.949829 | 4 | 0.061868958 | -1.208527 | 21516.23747 | 4.332766
70 | 89090 | 4.949829 | 4 | 0.077132831 | -1.112761 | 39828.29933 | 4.600192
70 | 89090 | 4.949829 | 4 | 0.095612412 | -1.019486 | 71377.38934 | 4.853561
70 | 89090 | 4.949829 | 4 | 0.118263364 | -0.9271498 | 127512.4639 | 5.105553
70 | 99950 | 4.999783 | 4 | 0.015479403 | -1.810246 | 678.2266641 | 2.831375
70 | 99950 | 4.999783 | 4 | 0.022037972 | -1.656828 | 1590.422065 | 3.201512
70 | 99950 | 4.999783 | 4 | 0.02740027 | -1.562245 | 2803.330707 | 3.447674
70 | 99950 | 4.999783 | 4 | 0.030838762 | -1.510903 | 3820.970634 | 3.582174
70 | 99950 | 4.999783 | 4 | 0.034611406 | -1.460781 | 5186.890746 | 3.714907
70 | 99950 | 4.999783 | 4 | 0.043493913 | -1.361572 | 9454.334089 | 3.975631
70 | 99950 | 4.999783 | 4 | 0.054892912 | -1.260484 | 17834.82066 | 4.251269
70 | 99950 | 4.999783 | 4 | 0.061501975 | -1.211111 | 24412.0762 | 4.387605
70 | 99950 | 4.999783 | 4 | 0.068811794 | -1.162337 | 33768.23452 | 4.528508
70 | 99950 | 4.999783 | 4 | 0.108096874 | -0.9661869 | 114573.3562 | 5.059084
70 | 99950 | 4.999783 | 4 | 0.164957033 | -0.7826292 | 367824.4616 | 5.565641
70 | 112160 | 5.049838 | 4 | 0.01378328 | -1.860647 | 565.9061736 | 2.752744
70 | 112160 | 5.049838 | 4 | 0.015528646 | -1.808866 | 761.142778 | 2.881466
70 | 112160 | 5.049838 | 4 | 0.019623262 | -1.707229 | 1346.198806 | 3.129109
70 | 112160 | 5.049838 | 4 | 0.022070891 | -1.65618 | 1837.307199 | 3.264182
70 | 112160 | 5.049838 | 4 | 0.034609506 | -1.460805 | 5959.271405 | 3.775193
70 | 112160 | 5.049838 | 4 | 0.043643044 | -1.360085 | 11005.71532 | 4.041618
70 | 112160 | 5.049838 | 4 | 0.049277293 | -1.307353 | 15287.75976 | 4.184344
70 | 112160 | 5.049838 | 4 | 0.055152896 | -1.258432 | 20961.21384 | 4.321416
70 | 112160 | 5.049838 | 4 | 0.061771153 | -1.209214 | 29362.70853 | 4.467796
70 | 112160 | 5.049838 | 4 | 0.076948504 | -1.1138 | 53247.80043 | 4.726302
70 | 112160 | 5.049838 | 4 | 0.086178949 | -1.064599 | 72230.95081 | 4.858723
70 | 112170 | 5.049877 | 4 | 0.10793624 | -0.9668327 | 134272.2332 | 5.127986
70 | 112160 | 5.049838 | 4 | 0.119084279 | -0.9241456 | 179446.9456 | 5.253936
70 | 112160 | 5.049838 | 4 | 0.14894184 | -0.8269833 | 327882.5152 | 5.515718
70 | 125850 | 5.099853 | 4 | 0.01554039 | -1.808538 | 905.0213894 | 2.956659
70 | 125860 | 5.099888 | 4 | 0.027684978 | -1.557756 | 3883.656702 | 3.589241
70 | 125860 | 5.099888 | 4 | 0.034856684 | -1.457714 | 7096.044678 | 3.851016
70 | 125850 | 5.099853 | 4 | 0.03899261 | -1.409018 | 9558.006718 | 3.980367
70 | 125860 | 5.099888 | 4 | 0.044007807 | -1.35647 | 13246.11981 | 4.122089
70 | 125860 | 5.099888 | 4 | 0.04935464 | -1.306672 | 18001.91707 | 4.255319
70 | 125860 | 5.099888 | 4 | 0.061032164 | -1.214441 | 33586.30881 | 4.526162
70 | 125860 | 5.099888 | 4 | 0.068663589 | -1.163274 | 46206.2519 | 4.664701
70 | 125860 | 5.099888 | 4 | 0.076781407 | -1.114744 | 62629.90606 | 4.796782
70 | 125860 | 5.099888 | 4 | 0.08643983 | -1.063286 | 86507.06637 | 4.937052
70 | 125860 | 5.099888 | 4 | 0.119145301 | -0.9239231 | 211702.4341 | 5.325726
70 | 125850 | 5.099853 | 4 | 0.133669464 | -0.8739678 | 288393.9686 | 5.459986
70 | 141260 | 5.150019 | 4 | 0.013851501 | -1.858503 | 801.8891926 | 2.904114
70 | 141270 | 5.15005 | 4 | 0.015613977 | -1.806486 | 1081.881577 | 3.03418
70 | 141260 | 5.150019 | 4 | 0.017527512 | -1.75628 | 1461.02324 | 3.164657
70 | 141270 | 5.15005 | 4 | 0.019441984 | -1.711259 | 1816.972431 | 3.259348
70 | 141270 | 5.15005 | 4 | 0.0246495 | -1.608192 | 3382.060727 | 3.529181
70 | 141260 | 5.150019 | 4 | 0.031021684 | -1.508335 | 6203.799629 | 3.792658
70 | 141260 | 5.150019 | 4 | 0.034770727 | -1.458786 | 8425.559795 | 3.925599
70 | 141260 | 5.150019 | 4 | 0.043999361 | -1.356554 | 15765.144 | 4.197698
70 | 141260 | 5.150019 | 4 | 0.068842156 | -1.162146 | 55546.43839 | 4.744656
70 | 141260 | 5.150019 | 4 | 0.087218349 | -1.059392 | 105963.4514 | 5.025156
70 | 141260 | 5.150019 | 4 | 0.096043412 | -1.017532 | 141977.1205 | 5.152218
70 | 141260 | 5.150019 | 4 | 0.107251201 | -0.9695978 | 191300.9599 | 5.281717
70 | 158500 | 5.200029 | 4 | 0.017351993 | -1.760651 | 1713.330856 | 3.233841
70 | 158500 | 5.200029 | 4 | 0.019540197 | -1.709071 | 2243.240306 | 3.350876
70 | 158500 | 5.200029 | 4 | 0.027753296 | -1.556685 | 5593.136465 | 3.747655
70 | 158500 | 5.200029 | 4 | 0.030877691 | -1.510355 | 7399.126034 | 3.86918
70 | 158500 | 5.200029 | 4 | 0.039243203 | -1.406236 | 14044.19007 | 4.147497
70 | 158510 | 5.200057 | 4 | 0.043880501 | -1.357728 | 19795.03384 | 4.296556
70 | 158500 | 5.200029 | 4 | 0.061387405 | -1.211921 | 49123.00691 | 4.691285
70 | 158500 | 5.200029 | 4 | 0.069092952 | -1.160566 | 67876.78697 | 4.831721
70 | 158510 | 5.200057 | 4 | 0.077890573 | -1.108515 | 94379.66357 | 4.974878
70 | 158500 | 5.200029 | 4 | 0.085948676 | -1.065761 | 126209.2898 | 5.101091
70 | 158500 | 5.200029 | 4 | 0.095745905 | -1.01888 | 168699.683 | 5.227114
70 | 158510 | 5.200057 | 4 | 0.10728053 | -0.9694791 | 229181.3821 | 5.360179
70 | 177820 | 5.249981 | 4 | 0.011771506 | -1.929168 | 826.2688864 | 2.917121
70 | 177820 | 5.249981 | 4 | 0.012423334 | -1.905762 | 934.4890465 | 2.970574
70 | 177820 | 5.249981 | 4 | 0.01542046 | -1.811903 | 1584.562696 | 3.199909
70 | 177820 | 5.249981 | 4 | 0.019524515 | -1.70942 | 2766.975558 | 3.442005
70 | 177820 | 5.249981 | 4 | 0.021957862 | -1.65841 | 3768.757502 | 3.576198
70 | 177820 | 5.249981 | 4 | 0.027645057 | -1.558383 | 6810.970453 | 3.833209
70 | 177820 | 5.249981 | 4 | 0.031120486 | -1.506954 | 9321.483604 | 3.969485
70 | 177820 | 5.249981 | 4 | 0.034895579 | -1.45723 | 12628.18288 | 4.101341
70 | 177820 | 5.249981 | 4 | 0.043583654 | -1.360676 | 23724.14157 | 4.375191
70 | 177820 | 5.249981 | 4 | 0.048915266 | -1.310556 | 32260.36298 | 4.508669
70 | 177820 | 5.249981 | 4 | 0.069381947 | -1.158754 | 83836.24897 | 4.923432
70 | 199510 | 5.299965 | 4 | 0.012042574 | -1.919281 | 1119.686203 | 3.049096
70 | 199500 | 5.299943 | 4 | 0.013789474 | -1.860452 | 1527.598741 | 3.184009
70 | 199500 | 5.299943 | 4 | 0.017446956 | -1.75828 | 2719.833199 | 3.434542
70 | 199500 | 5.299943 | 4 | 0.022008822 | -1.657403 | 4740.246776 | 3.675801
70 | 199500 | 5.299943 | 4 | 0.024613694 | -1.608823 | 6300.843851 | 3.799399
70 | 199500 | 5.299943 | 4 | 0.027797491 | -1.555994 | 8673.272037 | 3.938183
70 | 199500 | 5.299943 | 4 | 0.031255266 | -1.505077 | 11771.34455 | 4.070826
70 | 199510 | 5.299965 | 4 | 0.034943604 | -1.456632 | 16618.18033 | 4.220583
70 | 199500 | 5.299943 | 4 | 0.038693325 | -1.412364 | 21564.08523 | 4.333731
70 | 199500 | 5.299943 | 4 | 0.043564914 | -1.360863 | 29338.99214 | 4.467445
70 | 199500 | 5.299943 | 4 | 0.048769052 | -1.311856 | 39505.40034 | 4.596656
70 | 199500 | 5.299943 | 4 | 0.061707259 | -1.209664 | 75045.89955 | 4.875327
70 | 199510 | 5.299965 | 4 | 0.076619673 | -1.11566 | 137713.086 | 5.138975
70 | 199500 | 5.299943 | 4 | 0.086194652 | -1.06452 | 187664.0572 | 5.273381
70 | 223850 | 5.349957 | 4 | 0.012294297 | -1.910296 | 1525.817284 | 3.183503
70 | 223850 | 5.349957 | 4 | 0.012310859 | -1.909712 | 1509.05546 | 3.178705
70 | 223850 | 5.349957 | 4 | 0.015523392 | -1.809013 | 2624.336539 | 3.41902
70 | 223850 | 5.349957 | 4 | 0.017367508 | -1.760262 | 3475.28069 | 3.54099
70 | 223850 | 5.349957 | 4 | 0.024759835 | -1.606252 | 8212.481206 | 3.914474
70 | 223860 | 5.349976 | 4 | 0.027797666 | -1.555992 | 11050.4242 | 4.043379
70 | 223860 | 5.349976 | 4 | 0.03108503 | -1.507449 | 15425.48071 | 4.188239
70 | 223850 | 5.349957 | 4 | 0.038903286 | -1.410014 | 27456.95605 | 4.438652
70 | 223850 | 5.349957 | 4 | 0.043629985 | -1.360215 | 36894.64909 | 4.566963
70 | 223850 | 5.349957 | 4 | 0.04898452 | -1.309941 | 50157.51029 | 4.700336
70 | 223850 | 5.349957 | 4 | 0.068185317 | -1.166309 | 125078.8441 | 5.097184
70 | 223850 | 5.349957 | 4 | 0.076699215 | -1.115209 | 170468.64 | 5.231644
70 | 251170 | 5.399968 | 4 | 0.012419858 | -1.905883 | 2074.183042 | 3.316847
70 | 251170 | 5.399968 | 4 | 0.013814605 | -1.859662 | 2644.989199 | 3.422424
70 | 251170 | 5.399968 | 4 | 0.015493145 | -1.80986 | 3478.321362 | 3.54137
70 | 251170 | 5.399968 | 4 | 0.017510738 | -1.756696 | 4685.548969 | 3.67076
70 | 251170 | 5.399968 | 4 | 0.022040704 | -1.656775 | 7993.196339 | 3.90272
70 | 251170 | 5.399968 | 4 | 0.024746527 | -1.606486 | 10665.80507 | 4.027994
70 | 251170 | 5.399968 | 4 | 0.034491064 | -1.462293 | 25689.68414 | 4.409759
70 | 251170 | 5.399968 | 4 | 0.048998754 | -1.309815 | 63412.21515 | 4.802173
70 | 251170 | 5.399968 | 4 | 0.060844607 | -1.215778 | 115654.7755 | 5.063164
70 | 251170 | 5.399968 | 4 | 0.068725247 | -1.162884 | 158543.4753 | 5.200148
70 | 281860 | 5.450033 | 4 | 0.012630704 | -1.898572 | 2918.593839 | 3.465174
70 | 281850 | 5.450018 | 4 | 0.012298478 | -1.910149 | 2743.19392 | 3.438257
70 | 281860 | 5.450033 | 4 | 0.013823271 | -1.859389 | 3584.893035 | 3.554476
70 | 281850 | 5.450018 | 4 | 0.017484497 | -1.757347 | 6215.012617 | 3.793442
70 | 281850 | 5.450018 | 4 | 0.019647115 | -1.706701 | 8228.690658 | 3.915331
70 | 281850 | 5.450018 | 4 | 0.022091793 | -1.655769 | 10680.10573 | 4.028576
70 | 281850 | 5.450018 | 4 | 0.027437221 | -1.56166 | 18925.97102 | 4.277058
70 | 281850 | 5.450018 | 4 | 0.034725401 | -1.459353 | 33843.92772 | 4.529481
70 | 281850 | 5.450018 | 4 | 0.043961505 | -1.356927 | 61393.91525 | 4.788125
70 | 281850 | 5.450018 | 4 | 0.048938987 | -1.310345 | 83017.27997 | 4.919168
70 | 316230 | 5.500003 | 4 | 0.012807066 | -1.89255 | 4148.322763 | 3.617873
70 | 316230 | 5.500003 | 4 | 0.017558368 | -1.755516 | 8541.383403 | 3.931528
70 | 316230 | 5.500003 | 4 | 0.019745409 | -1.704534 | 11246.29914 | 4.05101
70 | 316230 | 5.500003 | 4 | 0.022032469 | -1.656937 | 14795.99392 | 4.170144
70 | 316230 | 5.500003 | 4 | 0.03477173 | -1.458774 | 44555.09788 | 4.648897
70 | 316230 | 5.500003 | 4 | 0.048685616 | -1.312599 | 105057.2524 | 5.021426
70 | 316230 | 5.500003 | 4 | 0.054700566 | -1.262008 | 140752.3441 | 5.148456
70 | 354820 | 5.550008 | 4 | 0.012399852 | -1.906583 | 5409.574783 | 3.733163
70 | 354820 | 5.550008 | 4 | 0.013885524 | -1.857438 | 6929.400673 | 3.840696
70 | 354820 | 5.550008 | 4 | 0.015607079 | -1.806678 | 9037.610781 | 3.956054
70 | 354820 | 5.550008 | 4 | 0.019675789 | -1.706068 | 15783.25051 | 4.198196
70 | 354820 | 5.550008 | 4 | 0.021816557 | -1.661214 | 19620.83187 | 4.292717
70 | 354830 | 5.55002 | 4 | 0.024584314 | -1.609342 | 25865.58665 | 4.412722
70 | 354820 | 5.550008 | 4 | 0.034854329 | -1.457743 | 59244.57874 | 4.772649
70 | 354820 | 5.550008 | 4 | 0.039005668 | -1.408872 | 79603.71544 | 4.900933
70 | 354820 | 5.550008 | 4 | 0.048582938 | -1.313516 | 135416.0954 | 5.13167
70 | 398100 | 5.599992 | 4 | 0.01240205 | -1.906507 | 7573.740513 | 3.87931
70 | 398100 | 5.599992 | 4 | 0.013922139 | -1.856294 | 9759.373124 | 3.989422
70 | 398100 | 5.599992 | 4 | 0.021857118 | -1.660407 | 27194.74314 | 4.434485
70 | 398100 | 5.599992 | 4 | 0.024673971 | -1.607761 | 35201.66997 | 4.546563
70 | 398100 | 5.599992 | 4 | 0.027721338 | -1.557186 | 46089.30274 | 4.6636
70 | 398100 | 5.599992 | 4 | 0.034763486 | -1.458877 | 79753.85672 | 4.901752
70 | 398100 | 5.599992 | 4 | 0.043464846 | -1.361862 | 134900.0352 | 5.130012
70 | 446680 | 5.649997 | 4 | 0.012460534 | -1.904463 | 10632.72408 | 4.026645
70 | 446690 | 5.650006 | 4 | 0.013951519 | -1.855379 | 13565.35485 | 4.132431
70 | 446690 | 5.650006 | 4 | 0.01730701 | -1.761778 | 22138.52207 | 4.345149
70 | 446690 | 5.650006 | 4 | 0.019452154 | -1.711032 | 28464.03215 | 4.454296
70 | 446680 | 5.649997 | 4 | 0.030983923 | -1.508864 | 81180.78596 | 4.909453
70 | 446680 | 5.649997 | 4 | 0.034548885 | -1.461566 | 104009.4325 | 5.017073
70 | 446690 | 5.650006 | 4 | 0.03871535 | -1.412117 | 135165.688 | 5.130866
90 | 50020 | 4.699144 | 4 | 0.022433934 | -1.649095 | 520.3560917 | 2.716301
90 | 50020 | 4.699144 | 4 | 0.024769593 | -1.606081 | 646.6959705 | 2.8107
90 | 50020 | 4.699144 | 4 | 0.027424411 | -1.561863 | 895.4239194 | 2.952029
90 | 50020 | 4.699144 | 4 | 0.030717574 | -1.512613 | 1201.316328 | 3.079657
90 | 50020 | 4.699144 | 4 | 0.038935053 | -1.409659 | 2189.414152 | 3.340328
90 | 50020 | 4.699144 | 4 | 0.044115695 | -1.355407 | 3076.912209 | 3.488115
90 | 50020 | 4.699144 | 4 | 0.049310092 | -1.307064 | 4059.351671 | 3.608457
90 | 50020 | 4.699144 | 4 | 0.05459061 | -1.262882 | 5393.036825 | 3.731833
90 | 50020 | 4.699144 | 4 | 0.061495658 | -1.211156 | 7460.733874 | 3.872782
90 | 50020 | 4.699144 | 4 | 0.077069654 | -1.113117 | 14278.29979 | 4.154676
90 | 50020 | 4.699144 | 4 | 0.12129695 | -0.9161501 | 54639.35655 | 4.737506
90 | 50010 | 4.699057 | 4 | 0.135045938 | -0.8695185 | 75118.56092 | 4.875747
90 | 56320 | 4.750663 | 4 | 0.027374723 | -1.56265 | 1046.148828 | 3.019593
90 | 56320 | 4.750663 | 4 | 0.03094888 | -1.509355 | 1458.232363 | 3.163827
90 | 56310 | 4.750586 | 4 | 0.039068946 | -1.408168 | 2637.001988 | 3.42111
90 | 56320 | 4.750663 | 4 | 0.043983331 | -1.356712 | 3607.681179 | 3.557228
90 | 56320 | 4.750663 | 4 | 0.077103027 | -1.112929 | 16973.44037 | 4.22977
90 | 56310 | 4.750586 | 4 | 0.097144786 | -1.012581 | 33418.01499 | 4.523981
90 | 56320 | 4.750663 | 4 | 0.108459515 | -0.9647323 | 46388.13119 | 4.666407
90 | 56320 | 4.750663 | 4 | 0.121211762 | -0.9164552 | 64255.4505 | 4.80791
90 | 56320 | 4.750663 | 4 | 0.133509297 | -0.8744885 | 85487.52291 | 4.931903
90 | 56320 | 4.750663 | 4 | 0.149227451 | -0.8261513 | 118399.4926 | 5.07335
90 | 63020 | 4.799478 | 4 | 0.024573311 | -1.609536 | 923.6954243 | 2.965529
90 | 63020 | 4.799478 | 4 | 0.04869436 | -1.312521 | 5332.900315 | 3.726963
90 | 63020 | 4.799478 | 4 | 0.054758209 | -1.261551 | 7461.705814 | 3.872838
90 | 63020 | 4.799478 | 4 | 0.068877479 | -1.161923 | 14021.26247 | 4.146787
90 | 63030 | 4.799547 | 4 | 0.086703892 | -1.061961 | 27571.80579 | 4.440465
90 | 63030 | 4.799547 | 4 | 0.108746948 | -0.9635829 | 54263.45609 | 4.734507
90 | 63030 | 4.799547 | 4 | 0.118882882 | -0.9248807 | 70213.85019 | 4.846423
90 | 63030 | 4.799547 | 4 | 0.148860455 | -0.8272207 | 135912.7646 | 5.13326
90 | 63030 | 4.799547 | 4 | 0.166092912 | -0.7796489 | 186817.1738 | 5.271417
90 | 70840 | 4.850279 | 4 | 0.024573833 | -1.609527 | 1054.299735 | 3.022964
90 | 70840 | 4.850279 | 4 | 0.034843463 | -1.457879 | 2585.001907 | 3.412461
90 | 70840 | 4.850279 | 4 | 0.03878672 | -1.411317 | 3348.736707 | 3.524881
90 | 70830 | 4.850217 | 4 | 0.043695508 | -1.359563 | 4580.735653 | 3.660935
90 | 70840 | 4.850279 | 4 | 0.048631105 | -1.313086 | 6123.217299 | 3.78698
90 | 70840 | 4.850279 | 4 | 0.061612296 | -1.210333 | 11922.50852 | 4.076368
90 | 70840 | 4.850279 | 4 | 0.077379048 | -1.111377 | 22975.96513 | 4.361274
90 | 70840 | 4.850279 | 4 | 0.086665098 | -1.062156 | 31913.76784 | 4.503978
90 | 70830 | 4.850217 | 4 | 0.097344347 | -1.011689 | 45340.57035 | 4.656487
90 | 70840 | 4.850279 | 4 | 0.119116365 | -0.9240286 | 82293.48557 | 4.915365
90 | 70840 | 4.850279 | 4 | 0.149258045 | -0.8260623 | 160959.6996 | 5.206717
90 | 79460 | 4.900149 | 4 | 0.017248431 | -1.76325 | 509.3077308 | 2.70698
90 | 79460 | 4.900149 | 4 | 0.021861063 | -1.660329 | 868.7313991 | 2.938886
90 | 79460 | 4.900149 | 4 | 0.034466823 | -1.462599 | 2763.847644 | 3.441514
90 | 79460 | 4.900149 | 4 | 0.038780689 | -1.411384 | 3771.496748 | 3.576514
90 | 79460 | 4.900149 | 4 | 0.054872369 | -1.260646 | 9819.702684 | 3.992098
90 | 79470 | 4.900203 | 4 | 0.069126713 | -1.160354 | 19007.79714 | 4.278932
90 | 79470 | 4.900203 | 4 | 0.077427483 | -1.111105 | 26451.78466 | 4.422455
90 | 79460 | 4.900149 | 4 | 0.08635867 | -1.063694 | 36848.99502 | 4.566426
90 | 79460 | 4.900149 | 4 | 0.095391922 | -1.020488 | 49564.95606 | 4.695175
90 | 79470 | 4.900203 | 4 | 0.107464513 | -0.9687349 | 70876.2579 | 4.850501
90 | 79460 | 4.900149 | 4 | 0.119989122 | -0.9208581 | 98144.89052 | 4.991868
90 | 79460 | 4.900149 | 4 | 0.133413701 | -0.8747996 | 135089.357 | 5.130621
90 | 79460 | 4.900149 | 4 | 0.148018573 | -0.8296838 | 184356.8797 | 5.265659
90 | 89080 | 4.94978 | 4 | 0.015394564 | -1.812633 | 452.2277116 | 2.655357
90 | 89080 | 4.94978 | 4 | 0.017341671 | -1.760909 | 607.2036108 | 2.783334
90 | 89080 | 4.94978 | 4 | 0.019570664 | -1.708394 | 798.9335135 | 2.902511
90 | 89090 | 4.949829 | 4 | 0.030833053 | -1.510983 | 2434.704117 | 3.386446
90 | 89080 | 4.94978 | 4 | 0.034471942 | -1.462534 | 3226.270611 | 3.508701
90 | 89080 | 4.94978 | 4 | 0.038753903 | -1.411685 | 4381.752739 | 3.641648
90 | 89090 | 4.949829 | 4 | 0.06151459 | -1.211022 | 15786.41046 | 4.198283
90 | 89080 | 4.94978 | 4 | 0.068799723 | -1.162413 | 21959.4906 | 4.341622
90 | 89090 | 4.949829 | 4 | 0.077166262 | -1.112573 | 31451.77006 | 4.497645
90 | 89090 | 4.949829 | 4 | 0.106590962 | -0.9722796 | 81986.5409 | 4.913743
90 | 89090 | 4.949829 | 4 | 0.117850152 | -0.9286699 | 109862.1781 | 5.040848
90 | 99950 | 4.999783 | 4 | 0.019458017 | -1.710901 | 909.6798409 | 2.958889
90 | 99950 | 4.999783 | 4 | 0.027353185 | -1.562992 | 2033.147607 | 3.308169
90 | 99950 | 4.999783 | 4 | 0.030755919 | -1.512071 | 2736.606159 | 3.437212
90 | 99950 | 4.999783 | 4 | 0.043453336 | -1.361977 | 6844.548816 | 3.835345
90 | 99950 | 4.999783 | 4 | 0.048721947 | -1.312275 | 9405.306412 | 3.973373
90 | 99950 | 4.999783 | 4 | 0.061164233 | -1.213502 | 18153.71856 | 4.258966
90 | 99950 | 4.999783 | 4 | 0.075711069 | -1.120841 | 34587.41595 | 4.538918
90 | 99950 | 4.999783 | 4 | 0.095119203 | -1.021732 | 67179.51748 | 4.827237
90 | 99950 | 4.999783 | 4 | 0.119742521 | -0.9217516 | 131884.9925 | 5.120195
90 | 99950 | 4.999783 | 4 | 0.146856802 | -0.8331059 | 246385.1307 | 5.391614
90 | 99950 | 4.999783 | 4 | 0.163927753 | -0.7853475 | 335887.4588 | 5.526194
90 | 112160 | 5.049838 | 4 | 0.019665978 | -1.706284 | 1101.122529 | 3.041836
90 | 112160 | 5.049838 | 4 | 0.022020233 | -1.657178 | 1396.179475 | 3.144941
90 | 112160 | 5.049838 | 4 | 0.049134718 | -1.308612 | 11384.2747 | 4.056305
90 | 112160 | 5.049838 | 4 | 0.055021412 | -1.259468 | 15862.02693 | 4.200359
90 | 112160 | 5.049838 | 4 | 0.06154625 | -1.210798 | 22649.09947 | 4.355051
90 | 112160 | 5.049838 | 4 | 0.085615099 | -1.06745 | 58641.30177 | 4.768204
90 | 112160 | 5.049838 | 4 | 0.096155355 | -1.017027 | 82574.36605 | 4.916845
90 | 112160 | 5.049838 | 4 | 0.108322865 | -0.9652799 | 117384.707 | 5.069612
90 | 112160 | 5.049838 | 4 | 0.118781259 | -0.9252521 | 157445.9376 | 5.197131
90 | 112160 | 5.049838 | 4 | 0.132477825 | -0.8778568 | 216078.6914 | 5.334612
90 | 125850 | 5.099853 | 4 | 0.015510799 | -1.809366 | 748.8490684 | 2.874394
90 | 125860 | 5.099888 | 4 | 0.019589418 | -1.707978 | 1316.060527 | 3.119276
90 | 125850 | 5.099853 | 4 | 0.021829283 | -1.660961 | 1611.107475 | 3.207125
90 | 125860 | 5.099888 | 4 | 0.024559129 | -1.609787 | 2187.650879 | 3.339978
90 | 125850 | 5.099853 | 4 | 0.027497598 | -1.560705 | 2928.96854 | 3.466715
90 | 125860 | 5.099888 | 4 | 0.030815595 | -1.511229 | 3947.353621 | 3.596306
90 | 125860 | 5.099888 | 4 | 0.034753539 | -1.459001 | 5382.184629 | 3.730959
90 | 125860 | 5.099888 | 4 | 0.039039873 | -1.408492 | 7368.432298 | 3.867375
90 | 125850 | 5.099853 | 4 | 0.049216814 | -1.307887 | 13794.65456 | 4.139711
90 | 125860 | 5.099888 | 4 | 0.06082683 | -1.215905 | 26451.64316 | 4.422453
90 | 125860 | 5.099888 | 4 | 0.068104906 | -1.166822 | 36507.62557 | 4.562384
90 | 125860 | 5.099888 | 4 | 0.076735045 | -1.115006 | 51207.73643 | 4.709336
90 | 125860 | 5.099888 | 4 | 0.086102418 | -1.064985 | 71751.16413 | 4.855829
90 | 125860 | 5.099888 | 4 | 0.106762004 | -0.9715833 | 138910.7528 | 5.142736
90 | 141260 | 5.150019 | 4 | 0.012711748 | -1.895795 | 577.1195732 | 2.761266
90 | 141270 | 5.15005 | 4 | 0.015629478 | -1.806056 | 944.3142503 | 2.975117
90 | 141260 | 5.150019 | 4 | 0.01749425 | -1.757105 | 1244.021007 | 3.094828
90 | 141260 | 5.150019 | 4 | 0.024597514 | -1.609109 | 2738.754947 | 3.437553
90 | 141260 | 5.150019 | 4 | 0.027472607 | -1.5611 | 3645.664777 | 3.561777
90 | 141260 | 5.150019 | 4 | 0.034736731 | -1.459211 | 6620.9809 | 3.820922
90 | 141260 | 5.150019 | 4 | 0.039179214 | -1.406944 | 9151.280305 | 3.961482
90 | 141260 | 5.150019 | 4 | 0.043863385 | -1.357898 | 12386.64836 | 4.092954
90 | 141260 | 5.150019 | 4 | 0.054456388 | -1.263951 | 23795.9738 | 4.376503
90 | 141260 | 5.150019 | 4 | 0.068237028 | -1.16598 | 44777.58463 | 4.651061
90 | 141260 | 5.150019 | 4 | 0.077068028 | -1.113126 | 63675.66145 | 4.803973
90 | 141260 | 5.150019 | 4 | 0.08680712 | -1.061445 | 89497.13315 | 4.951809
90 | 141260 | 5.150019 | 4 | 0.095748515 | -1.018868 | 122613.1362 | 5.088537
90 | 141260 | 5.150019 | 4 | 0.106784735 | -0.9714908 | 167445.5952 | 5.223874
90 | 158510 | 5.200057 | 4 | 0.011659476 | -1.933321 | 615.8035297 | 2.789442
90 | 158500 | 5.200029 | 4 | 0.012341859 | -1.908619 | 697.441908 | 2.843508
90 | 158500 | 5.200029 | 4 | 0.013879885 | -1.857614 | 914.6966705 | 2.961277
90 | 158500 | 5.200029 | 4 | 0.015646274 | -1.805589 | 1214.43296 | 3.084374
90 | 158500 | 5.200029 | 4 | 0.017352383 | -1.760641 | 1532.414762 | 3.185376
90 | 158500 | 5.200029 | 4 | 0.019550564 | -1.708841 | 2041.811406 | 3.310016
90 | 158500 | 5.200029 | 4 | 0.024512185 | -1.610618 | 3457.779858 | 3.538797
90 | 158500 | 5.200029 | 4 | 0.027650359 | -1.558299 | 4660.792966 | 3.66846
90 | 158500 | 5.200029 | 4 | 0.030986599 | -1.508826 | 6244.379824 | 3.795489
90 | 158500 | 5.200029 | 4 | 0.034921295 | -1.45691 | 8555.607026 | 3.932251
90 | 158500 | 5.200029 | 4 | 0.039158241 | -1.407177 | 11568.35366 | 4.063272
90 | 158510 | 5.200057 | 4 | 0.043951817 | -1.357023 | 16543.94382 | 4.218639
90 | 158500 | 5.200029 | 4 | 0.054453671 | -1.263973 | 29690.77551 | 4.472622
90 | 158500 | 5.200029 | 4 | 0.068937004 | -1.161548 | 57206.96419 | 4.757449
90 | 158500 | 5.200029 | 4 | 0.077499845 | -1.110699 | 79933.50996 | 4.902729
90 | 158500 | 5.200029 | 4 | 0.085753669 | -1.066747 | 109490.0525 | 5.039375
90 | 177820 | 5.249981 | 4 | 0.011935282 | -1.923167 | 856.3056766 | 2.932629
90 | 177820 | 5.249981 | 4 | 0.012421722 | -1.905818 | 941.6796804 | 2.973903
90 | 177820 | 5.249981 | 4 | 0.013931796 | -1.855993 | 1228.685775 | 3.089441
90 | 177820 | 5.249981 | 4 | 0.015435055 | -1.811492 | 1542.916597 | 3.188342
90 | 177820 | 5.249981 | 4 | 0.019406954 | -1.712043 | 2639.111211 | 3.421458
90 | 177820 | 5.249981 | 4 | 0.024648538 | -1.608209 | 4580.438956 | 3.660907
90 | 177820 | 5.249981 | 4 | 0.027660368 | -1.558142 | 6090.865187 | 3.784679
90 | 177820 | 5.249981 | 4 | 0.031201246 | -1.505828 | 8272.159552 | 3.917619
90 | 177820 | 5.249981 | 4 | 0.034931649 | -1.456781 | 11047.05505 | 4.043247
90 | 177820 | 5.249981 | 4 | 0.054876178 | -1.260616 | 38397.1278 | 4.584299
90 | 177820 | 5.249981 | 4 | 0.06167957 | -1.209859 | 52846.20817 | 4.723014
90 | 177820 | 5.249981 | 4 | 0.068839839 | -1.16216 | 71543.58003 | 4.854571
90 | 177820 | 5.249981 | 4 | 0.07670655 | -1.115168 | 99718.93554 | 4.998778
90 | 177820 | 5.249981 | 4 | 0.095806681 | -1.018604 | 183460.8634 | 5.263543
90 | 199500 | 5.299943 | 4 | 0.012187273 | -1.914093 | 1227.79702 | 3.089127
90 | 199500 | 5.299943 | 4 | 0.017413441 | -1.759115 | 2750.09621 | 3.439348
90 | 199500 | 5.299943 | 4 | 0.022029914 | -1.656987 | 4642.03883 | 3.666709
90 | 199500 | 5.299943 | 4 | 0.024643052 | -1.608306 | 6062.988616 | 3.782687
90 | 199500 | 5.299943 | 4 | 0.027740398 | -1.556887 | 8167.884752 | 3.91211
90 | 199500 | 5.299943 | 4 | 0.031155234 | -1.506469 | 10851.12541 | 4.035475
90 | 199500 | 5.299943 | 4 | 0.038711246 | -1.412163 | 19713.88103 | 4.294772
90 | 199500 | 5.299943 | 4 | 0.04332585 | -1.363253 | 26142.20861 | 4.417342
90 | 199500 | 5.299943 | 4 | 0.048627685 | -1.313116 | 35280.90151 | 4.54754
90 | 199500 | 5.299943 | 4 | 0.061567217 | -1.21065 | 66757.69142 | 4.824501
90 | 199500 | 5.299943 | 4 | 0.086052082 | -1.065239 | 169627.44 | 5.229496
90 | 223850 | 5.349957 | 4 | 0.012400415 | -1.906564 | 1787.185994 | 3.25217
90 | 223850 | 5.349957 | 4 | 0.012298665 | -1.910142 | 1744.027165 | 3.241553
90 | 223850 | 5.349957 | 4 | 0.013818462 | -1.85954 | 2242.676432 | 3.350767
90 | 223850 | 5.349957 | 4 | 0.019585328 | -1.708069 | 4953.097559 | 3.694877
90 | 223850 | 5.349957 | 4 | 0.021862412 | -1.660302 | 6206.143921 | 3.792822
90 | 223850 | 5.349957 | 4 | 0.024770817 | -1.60606 | 8326.878499 | 3.920482
90 | 223850 | 5.349957 | 4 | 0.034519837 | -1.461931 | 19538.67763 | 4.290895
90 | 223850 | 5.349957 | 4 | 0.038956895 | -1.409416 | 26285.95712 | 4.419724
90 | 223850 | 5.349957 | 4 | 0.054991698 | -1.259703 | 63118.20689 | 4.800155
90 | 251170 | 5.399968 | 4 | 0.017485284 | -1.757327 | 5309.609099 | 3.725063
90 | 251170 | 5.399968 | 4 | 0.019549233 | -1.70887 | 6808.57255 | 3.833056
90 | 251170 | 5.399968 | 4 | 0.030702517 | -1.512826 | 19670.90911 | 4.293824
90 | 251170 | 5.399968 | 4 | 0.034541407 | -1.46166 | 26038.65544 | 4.415619
90 | 251170 | 5.399968 | 4 | 0.038813485 | -1.411017 | 34458.41893 | 4.537295
90 | 251170 | 5.399968 | 4 | 0.043614202 | -1.360372 | 45767.08282 | 4.660553
90 | 251170 | 5.399968 | 4 | 0.068669238 | -1.163238 | 149529.2394 | 5.174726
90 | 281850 | 5.450018 | 4 | 0.012243224 | -1.912104 | 3408.52138 | 3.532566
90 | 281850 | 5.450018 | 4 | 0.01376401 | -1.861255 | 4360.999583 | 3.639586
90 | 281850 | 5.450018 | 4 | 0.015586072 | -1.807263 | 5716.169674 | 3.757105
90 | 281850 | 5.450018 | 4 | 0.01745846 | -1.757994 | 7278.547484 | 3.862045
90 | 281850 | 5.450018 | 4 | 0.02213579 | -1.654905 | 12071.99807 | 4.081779
90 | 281850 | 5.450018 | 4 | 0.027522899 | -1.560306 | 20452.90182 | 4.310755
90 | 281850 | 5.450018 | 4 | 0.030968905 | -1.509074 | 26857.74657 | 4.42907
90 | 281860 | 5.450033 | 4 | 0.039032409 | -1.408575 | 46290.66935 | 4.665493
90 | 281860 | 5.450033 | 4 | 0.054187686 | -1.266099 | 105384.1442 | 5.022775
90 | 281860 | 5.450033 | 4 | 0.061379646 | -1.211976 | 144222.5477 | 5.159033
90 | 316230 | 5.500003 | 4 | 0.019757893 | -1.704259 | 13068.25434 | 4.116218
90 | 316230 | 5.500003 | 4 | 0.030933694 | -1.509568 | 35749.95788 | 4.553276
90 | 316230 | 5.500003 | 4 | 0.034867342 | -1.457581 | 47042.27708 | 4.672488
90 | 316230 | 5.500003 | 4 | 0.039106176 | -1.407755 | 61460.01182 | 4.788593
90 | 316230 | 5.500003 | 4 | 0.04362929 | -1.360222 | 81242.83568 | 4.909785
90 | 316230 | 5.500003 | 4 | 0.054575861 | -1.262999 | 138726.9703 | 5.142161
90 | 354820 | 5.550008 | 4 | 0.012913315 | -1.888962 | 7207.059643 | 3.857758
90 | 354820 | 5.550008 | 4 | 0.012380296 | -1.907269 | 6609.000965 | 3.820136
90 | 354820 | 5.550008 | 4 | 0.013894205 | -1.857166 | 8387.419219 | 3.923628
90 | 354820 | 5.550008 | 4 | 0.015574439 | -1.807588 | 10671.07363 | 4.028208
90 | 354820 | 5.550008 | 4 | 0.019654264 | -1.706543 | 17928.41134 | 4.253542
90 | 354820 | 5.550008 | 4 | 0.021754115 | -1.662459 | 22264.99204 | 4.347623
90 | 354820 | 5.550008 | 4 | 0.024552613 | -1.609902 | 28451.62043 | 4.454107
90 | 354820 | 5.550008 | 4 | 0.03102776 | -1.50825 | 47870.06218 | 4.680064
90 | 354820 | 5.550008 | 4 | 0.03481031 | -1.458292 | 61903.48255 | 4.791715
90 | 354820 | 5.550008 | 4 | 0.038996239 | -1.408977 | 82124.10162 | 4.914471
90 | 354820 | 5.550008 | 4 | 0.04875183 | -1.312009 | 137527.9411 | 5.138391
90 | 398100 | 5.599992 | 4 | 0.01298459 | -1.886572 | 9812.489941 | 3.991779
90 | 398100 | 5.599992 | 4 | 0.013944812 | -1.855587 | 11372.76396 | 4.055866
90 | 398100 | 5.599992 | 4 | 0.015707608 | -1.80389 | 14592.39463 | 4.164127
90 | 398100 | 5.599992 | 4 | 0.019481424 | -1.710379 | 23426.55393 | 4.369708
90 | 398100 | 5.599992 | 4 | 0.027718172 | -1.557235 | 49166.11579 | 4.691666
90 | 446680 | 5.649997 | 4 | 0.013945569 | -1.855564 | 15120.49185 | 4.179566
90 | 446690 | 5.650006 | 4 | 0.021893297 | -1.659689 | 39485.47472 | 4.596437
90 | 446690 | 5.650006 | 4 | 0.024734707 | -1.606693 | 50495.99039 | 4.703257
90 | 446690 | 5.650006 | 4 | 0.027743892 | -1.556833 | 64767.92221 | 4.81136
90 | 446680 | 5.649997 | 4 | 0.038896664 | -1.410088 | 139040.5959 | 5.143142
90 | 125860 | 5.099888 | 4 | 0.10676 | -0.9715914 | 139213.45 | 5.143681
90 | 251180 | 5.399985 | 4 | 0.01232 | -1.909389 | 2475.38 | 3.393642
70 | 70840 | 4.850279 | 4 | 0.1663 | -0.7791078 | 238159.47 | 5.376868
70 | 446690 | 5.650006 | 4 | 0.02189 | -1.659754 | 36937.05 | 4.567462
25 | 79470 | 4.900203 | 4 | 0.08785 | -1.056258 | 95559.34 | 4.980273
50 | 141270 | 5.15005 | 4 | 0.01756 | -1.755475 | 1885.21 | 3.27536
50 | 398100 | 5.599992 | 4 | 0.02462 | -1.608712 | 32511.98 | 4.512043
70 | 177830 | 5.250005 | 4 | 0.01952 | -1.70952 | 2767.84 | 3.442141
70 | 70840 | 4.850279 | 4 | 0.04389 | -1.357634 | 6583.11 | 3.818431
25 | 281860 | 5.450033 | 4 | 0.01972 | -1.705093 | 10676.47 | 4.028428
90 | 398100 | 5.599992 | 4 | 0.02459 | -1.609241 | 37846.19 | 4.578022
50 | 354830 | 5.55002 | 4 | 0.01294 | -1.888066 | 5155.71 | 3.712288
90 | 63030 | 4.799547 | 4 | 0.02189 | -1.659754 | 694.36 | 2.841585
50 | 177830 | 5.250005 | 4 | 0.0967 | -1.014574 | 249632.54 | 5.397301
90 | 281860 | 5.450033 | 4 | 0.02213 | -1.655019 | 12101.86 | 4.082852
50 | 63030 | 4.799547 | 4 | 0.13539 | -0.8684134 | 141618.7 | 5.151121
90 | 70840 | 4.850279 | 4 | 0.03484 | -1.457922 | 2588.99 | 3.41313
25 | 63030 | 4.799547 | 4 | 0.03554 | -1.449283 | 7963.97 | 3.90113
90 | 354830 | 5.55002 | 4 | 0.01291 | -1.889074 | 7220.56 | 3.858571
70 | 112160 | 5.049838 | 4 | 0.01962 | -1.707301 | 1346.29 | 3.129139
50 | 141270 | 5.15005 | 4 | 0.06925 | -1.15958 | 73473.14 | 4.866129
70 | 125860 | 5.099888 | 4 | 0.06103 | -1.214457 | 33680.71 | 4.527381
50 | 50030 | 4.699231 | 4 | 0.02397 | -1.620332 | 1302.35 | 3.114728
50 | 199510 | 5.299965 | 4 | 0.03891 | -1.409939 | 27383.37 | 4.437487
50 | 63020 | 4.799478 | 4 | 0.02215 | -1.654626 | 1456.28 | 3.163245
25 | 177830 | 5.250005 | 4 | 0.08587 | -1.066159 | 255925.63 | 5.408114
25 | 141270 | 5.15005 | 4 | 0.06195 | -1.207959 | 82490.89 | 4.916406
70 | 177830 | 5.250005 | 4 | 0.02764 | -1.558462 | 6816.21 | 3.833543
25 | 223860 | 5.349976 | 4 | 0.01169 | -1.932185 | 1880.22 | 3.274209
25 | 354830 | 5.55002 | 4 | 0.02755 | -1.559878 | 39826.92 | 4.600177
25 | 79470 | 4.900203 | 4 | 0.03939 | -1.404614 | 13206.25 | 4.12078
25 | 354830 | 5.55002 | 4 | 0.04881 | -1.311491 | 180505.51 | 5.25649
25 | 446690 | 5.650006 | 4 | 0.01393 | -1.856049 | 10633.61 | 4.026681
25 | 70840 | 4.850279 | 4 | 0.09788 | -1.009306 | 106603.21 | 5.02777
25 | 177830 | 5.250005 | 4 | 0.05521 | -1.257982 | 84139.11 | 4.924998
25 | 177830 | 5.250005 | 4 | 0.01104 | -1.957031 | 1127.86 | 3.052255
25 | 99950 | 4.999783 | 4 | 0.04373 | -1.359221 | 22046.61 | 4.343342
25 | 70840 | 4.850279 | 4 | 0.03161 | -1.500176 | 6708.94 | 3.826654
25 | 398100 | 5.599992 | 4 | 0.03478 | -1.45867 | 91873.66 | 4.963191
25 | 158510 | 5.200057 | 4 | 0.05517 | -1.258297 | 71994.57 | 4.8573
25 | 158510 | 5.200057 | 4 | 0.01966 | -1.706416 | 4510.9 | 3.654263
25 | 158510 | 5.200057 | 4 | 0.08665 | -1.062231 | 223634.42 | 5.349539
25 | 354830 | 5.55002 | 4 | 0.02451 | -1.610657 | 29366.24 | 4.467848
25 | 99960 | 4.999826 | 4 | 0.02759 | -1.559248 | 6774.1 | 3.830852
25 | 158510 | 5.200057 | 4 | 0.01394 | -1.855737 | 1731.49 | 3.23842
25 | 316240 | 5.500017 | 4 | 0.03113 | -1.506821 | 44961.69 | 4.652843
25 | 70840 | 4.850279 | 4 | 0.10708 | -0.9702916 | 132026.41 | 5.120661

## Sheet2
T | log_f | log_Bm | log_P | material
25 | 4.699231 | -1.539875 | 3.300586 | 1
25 | 4.699144 | -1.502805 | 3.385204 | 1
25 | 4.699144 | -1.449347 | 3.5228 | 1
25 | 4.699144 | -1.397773 | 3.653493 | 1
25 | 4.699231 | -1.346521 | 3.782689 | 1
25 | 4.699144 | -1.198533 | 4.154541 | 1
25 | 4.699144 | -0.9529307 | 4.751291 | 1
25 | 4.699144 | -0.9035528 | 4.867181 | 1
25 | 4.699144 | -0.8050524 | 5.097076 | 1
25 | 4.699144 | -0.7574222 | 5.208916 | 1
25 | 4.699144 | -0.6119607 | 5.547757 | 1
25 | 4.699231 | -0.5702599 | 5.645145 | 1
25 | 4.750663 | -1.605049 | 3.245267 | 1
25 | 4.750586 | -1.555757 | 3.373808 | 1
25 | 4.750663 | -1.506447 | 3.495854 | 1
25 | 4.750663 | -1.450743 | 3.639828 | 1
25 | 4.750663 | -1.401005 | 3.761403 | 1
25 | 4.750663 | -1.307228 | 3.999487 | 1
25 | 4.750586 | -1.252599 | 4.129167 | 1
25 | 4.750586 | -1.15035 | 4.366391 | 1
25 | 4.750663 | -1.057407 | 4.591089 | 1
25 | 4.750663 | -1.010814 | 4.699571 | 1
25 | 4.750663 | -0.957193 | 4.824535 | 1
25 | 4.750586 | -0.8602833 | 5.056127 | 1
25 | 4.750586 | -0.8118763 | 5.171016 | 1
25 | 4.750663 | -0.7606894 | 5.298165 | 1
25 | 4.750663 | -0.71505 | 5.408127 | 1
25 | 4.750663 | -0.6677049 | 5.520645 | 1
25 | 4.750663 | -0.6264565 | 5.619467 | 1
25 | 4.750586 | -0.578482 | 5.727994 | 1
25 | 4.799409 | -1.656408 | 3.17815 | 1
25 | 4.799478 | -1.606847 | 3.298307 | 1
25 | 4.799478 | -1.554221 | 3.429886 | 1
25 | 4.799478 | -1.450653 | 3.691812 | 1
25 | 4.799478 | -1.40463 | 3.815488 | 1
25 | 4.799478 | -1.302645 | 4.060883 | 1
25 | 4.799478 | -1.252698 | 4.171056 | 1
25 | 4.799478 | -1.200896 | 4.294073 | 1
25 | 4.799478 | -1.150162 | 4.415229 | 1
25 | 4.799478 | -1.105357 | 4.524151 | 1
25 | 4.799478 | -1.056304 | 4.6366 | 1
25 | 4.799478 | -1.005144 | 4.755021 | 1
25 | 4.799478 | -0.9577466 | 4.864111 | 1
25 | 4.799478 | -0.9054033 | 4.984804 | 1
25 | 4.799478 | -0.8570256 | 5.096343 | 1
25 | 4.799478 | -0.8055588 | 5.215259 | 1
25 | 4.799478 | -0.7565965 | 5.328751 | 1
25 | 4.799478 | -0.7104328 | 5.435683 | 1
25 | 4.799478 | -0.6658268 | 5.538224 | 1
25 | 4.799547 | -0.6143973 | 5.653871 | 1
25 | 4.799547 | -0.5702677 | 5.755015 | 1
25 | 4.850279 | -1.607521 | 3.347349 | 1
25 | 4.850279 | -1.553105 | 3.480608 | 1
25 | 4.850279 | -1.502022 | 3.611687 | 1
25 | 4.850279 | -1.45528 | 3.74517 | 1
25 | 4.850279 | -1.40489 | 3.870908 | 1
25 | 4.850279 | -1.35528 | 3.990398 | 1
25 | 4.850217 | -1.303259 | 4.114949 | 1
25 | 4.850279 | -1.25123 | 4.241263 | 1
25 | 4.850279 | -1.105114 | 4.580177 | 1
25 | 4.850279 | -1.005072 | 4.812022 | 1
25 | 4.850279 | -0.9544237 | 4.92906 | 1
25 | 4.850279 | -0.9062457 | 5.041089 | 1
25 | 4.850279 | -0.8546051 | 5.160755 | 1
25 | 4.850279 | -0.6641649 | 5.600964 | 1
25 | 4.850279 | -0.5636585 | 5.830813 | 1
25 | 4.900203 | -1.709335 | 3.13087 | 1
25 | 4.900149 | -1.603788 | 3.40617 | 1
25 | 4.900149 | -1.551348 | 3.534943 | 1
25 | 4.900203 | -1.505776 | 3.668003 | 1
25 | 4.900149 | -1.455998 | 3.792746 | 1
25 | 4.900149 | -1.40366 | 3.922573 | 1
25 | 4.900203 | -1.353363 | 4.044911 | 1
25 | 4.900203 | -1.303696 | 4.166091 | 1
25 | 4.900203 | -1.25101 | 4.284058 | 1
25 | 4.900149 | -1.156431 | 4.514398 | 1
25 | 4.900149 | -1.056839 | 4.747768 | 1
25 | 4.900149 | -1.00415 | 4.871352 | 1
25 | 4.900149 | -0.9028736 | 5.109161 | 1
25 | 4.900149 | -0.8542385 | 5.221778 | 1
25 | 4.900203 | -0.8050167 | 5.339352 | 1
25 | 4.900149 | -0.7628535 | 5.437023 | 1
25 | 4.900149 | -0.7110308 | 5.556543 | 1
25 | 4.900149 | -0.6639487 | 5.664464 | 1
25 | 4.900149 | -0.6102556 | 5.788101 | 1
25 | 4.94978 | -1.757825 | 3.052845 | 1
25 | 4.94978 | -1.705718 | 3.1855 | 1
25 | 4.94978 | -1.654661 | 3.326268 | 1
25 | 4.949829 | -1.507778 | 3.713228 | 1
25 | 4.94978 | -1.455425 | 3.848872 | 1
25 | 4.94978 | -1.405309 | 3.974517 | 1
25 | 4.94978 | -1.352149 | 4.106071 | 1
25 | 4.949829 | -1.256764 | 4.340315 | 1
25 | 4.94978 | -1.206822 | 4.45165 | 1
25 | 4.949829 | -1.104372 | 4.696427 | 1
25 | 4.94978 | -1.05454 | 4.814223 | 1
25 | 4.94978 | -1.005226 | 4.930661 | 1
25 | 4.949829 | -0.9549272 | 5.049802 | 1
25 | 4.94978 | -0.9042844 | 5.16918 | 1
25 | 4.949829 | -0.8557032 | 5.286357 | 1
25 | 4.94978 | -0.8109419 | 5.390735 | 1
25 | 4.949829 | -0.7608041 | 5.506886 | 1
25 | 4.949829 | -0.7128851 | 5.618709 | 1
25 | 4.949829 | -0.6623277 | 5.734618 | 1
25 | 4.94978 | -0.6110922 | 5.852203 | 1
25 | 4.949829 | -0.570835 | 5.952474 | 1
25 | 4.999783 | -1.757071 | 3.113687 | 1
25 | 4.999783 | -1.705091 | 3.244483 | 1
25 | 4.999783 | -1.653482 | 3.378472 | 1
25 | 4.999783 | -1.607628 | 3.510944 | 1
25 | 4.999826 | -1.505511 | 3.770317 | 1
25 | 4.999783 | -1.456516 | 3.896235 | 1
25 | 4.999783 | -1.403955 | 4.030819 | 1
25 | 4.999783 | -1.351731 | 4.160686 | 1
25 | 4.999783 | -1.305965 | 4.276644 | 1
25 | 4.999783 | -1.155252 | 4.631826 | 1
25 | 4.999783 | -1.056061 | 4.87058 | 1
25 | 4.999783 | -1.002779 | 4.99702 | 1
25 | 4.999783 | -0.8127172 | 5.450126 | 1
25 | 4.999783 | -0.7614137 | 5.570416 | 1
25 | 4.999783 | -0.7115619 | 5.687129 | 1
25 | 4.999783 | -0.6586911 | 5.807708 | 1
25 | 4.999783 | -0.618645 | 5.907678 | 1
25 | 4.999783 | -0.5722959 | 6.011521 | 1
25 | 5.049877 | -1.796555 | 3.04716 | 1
25 | 5.049838 | -1.704629 | 3.293319 | 1
25 | 5.049838 | -1.608908 | 3.559695 | 1
25 | 5.049838 | -1.556043 | 3.694537 | 1
25 | 5.049838 | -1.506873 | 3.819766 | 1
25 | 5.049877 | -1.453814 | 3.959609 | 1
25 | 5.049838 | -1.306632 | 4.328483 | 1
25 | 5.049838 | -1.254519 | 4.458009 | 1
25 | 5.049838 | -1.207419 | 4.56504 | 1
25 | 5.049838 | -1.155679 | 4.691282 | 1
25 | 5.049838 | -1.105954 | 4.81227 | 1
25 | 5.049838 | -1.004172 | 5.057298 | 1
25 | 5.049838 | -0.9092934 | 5.289219 | 1
25 | 5.049838 | -0.8115632 | 5.517928 | 1
25 | 5.049838 | -0.7619734 | 5.63569 | 1
25 | 5.049838 | -0.707254 | 5.762811 | 1
25 | 5.049838 | -0.665462 | 5.867711 | 1
25 | 5.049838 | -0.5680394 | 6.087666 | 1
25 | 5.099888 | -1.774446 | 3.168069 | 1
25 | 5.099853 | -1.709661 | 3.353342 | 1
25 | 5.099888 | -1.657113 | 3.489214 | 1
25 | 5.099888 | -1.605952 | 3.62335 | 1
25 | 5.099853 | -1.558893 | 3.742346 | 1
25 | 5.099888 | -1.40646 | 4.139106 | 1
25 | 5.099853 | -1.357336 | 4.262711 | 1
25 | 5.099888 | -1.306569 | 4.38778 | 1
25 | 5.099888 | -1.255943 | 4.514344 | 1
25 | 5.099888 | -1.154836 | 4.754997 | 1
25 | 5.099853 | -1.102095 | 4.885807 | 1
25 | 5.099888 | -0.9592592 | 5.23752 | 1
25 | 5.099888 | -0.7580242 | 5.712957 | 1
25 | 5.099888 | -0.7108879 | 5.832036 | 1
25 | 5.149988 | -1.803479 | 3.146962 | 1
25 | 5.150019 | -1.656975 | 3.551983 | 1
25 | 5.15005 | -1.608132 | 3.68055 | 1
25 | 5.15005 | -1.503479 | 3.948824 | 1
25 | 5.150019 | -1.358074 | 4.321657 | 1
25 | 5.150019 | -1.256172 | 4.577917 | 1
25 | 5.150019 | -1.204961 | 4.696725 | 1
25 | 5.150019 | -1.153048 | 4.827523 | 1
25 | 5.15005 | -1.102308 | 4.953192 | 1
25 | 5.150019 | -0.9094523 | 5.426031 | 1
25 | 5.150019 | -0.8557475 | 5.553364 | 1
25 | 5.150019 | -0.7584906 | 5.791699 | 1
25 | 5.150019 | -0.6630819 | 6.011178 | 1
25 | 5.200029 | -1.85556 | 3.074727 | 1
25 | 5.200029 | -1.855045 | 3.076497 | 1
25 | 5.200029 | -1.80906 | 3.215121 | 1
25 | 5.200029 | -1.706353 | 3.48358 | 1
25 | 5.200029 | -1.657554 | 3.610725 | 1
25 | 5.200057 | -1.605629 | 3.751896 | 1
25 | 5.200029 | -1.45801 | 4.133136 | 1
25 | 5.200029 | -1.408154 | 4.261079 | 1
25 | 5.200057 | -1.357643 | 4.391554 | 1
25 | 5.200057 | -1.305862 | 4.521642 | 1
25 | 5.200029 | -1.255403 | 4.647678 | 1
25 | 5.200029 | -1.203463 | 4.77136 | 1
25 | 5.200029 | -1.152793 | 4.897992 | 1
25 | 5.200029 | -1.104131 | 5.030499 | 1
25 | 5.200029 | -1.05725 | 5.143964 | 1
25 | 5.200029 | -1.008176 | 5.262486 | 1
25 | 5.200057 | -0.9610083 | 5.376321 | 1
25 | 5.200029 | -0.9065017 | 5.506412 | 1
25 | 5.200029 | -0.8093101 | 5.745319 | 1
25 | 5.249981 | -1.859571 | 3.162952 | 1
25 | 5.249981 | -1.810034 | 3.289414 | 1
25 | 5.249981 | -1.758254 | 3.41814 | 1
25 | 5.250005 | -1.706836 | 3.553153 | 1
25 | 5.249981 | -1.655239 | 3.689899 | 1
25 | 5.249981 | -1.557531 | 3.942384 | 1
25 | 5.249981 | -1.46033 | 4.196035 | 1
25 | 5.249981 | -1.408611 | 4.330155 | 1
25 | 5.249981 | -1.356107 | 4.462994 | 1
25 | 5.249981 | -1.306653 | 4.588579 | 1
25 | 5.249981 | -1.254886 | 4.713431 | 1
25 | 5.249981 | -1.203809 | 4.842459 | 1
25 | 5.249981 | -1.155318 | 4.976945 | 1
25 | 5.249981 | -1.108296 | 5.093198 | 1
25 | 5.249981 | -1.008894 | 5.334937 | 1
25 | 5.249981 | -0.9564161 | 5.462559 | 1
25 | 5.249981 | -0.9063469 | 5.581845 | 1
25 | 5.249981 | -0.8577345 | 5.706082 | 1
25 | 5.299943 | -1.892293 | 3.133452 | 1
25 | 5.299943 | -1.909784 | 3.112546 | 1
25 | 5.299943 | -1.859755 | 3.233889 | 1
25 | 5.299965 | -1.757123 | 3.495751 | 1
25 | 5.299943 | -1.705345 | 3.632838 | 1
25 | 5.299943 | -1.655722 | 3.761933 | 1
25 | 5.299943 | -1.608519 | 3.886709 | 1
25 | 5.299943 | -1.509984 | 4.137593 | 1
25 | 5.299943 | -1.458011 | 4.275242 | 1
25 | 5.299943 | -1.356181 | 4.536954 | 1
25 | 5.299943 | -1.305185 | 4.667961 | 1
25 | 5.299943 | -1.253924 | 4.789574 | 1
25 | 5.299965 | -1.205431 | 4.928439 | 1
25 | 5.299943 | -1.160131 | 5.041301 | 1
25 | 5.299943 | -1.10784 | 5.169962 | 1
25 | 5.299943 | -1.058312 | 5.290658 | 1
25 | 5.299943 | -1.00553 | 5.420286 | 1
25 | 5.299943 | -0.864297 | 5.766893 | 1
25 | 5.299943 | -0.8110366 | 5.891441 | 1
25 | 5.349957 | -1.890197 | 3.240802 | 1
25 | 5.349957 | -1.908823 | 3.195393 | 1
25 | 5.349957 | -1.859034 | 3.316349 | 1
25 | 5.349957 | -1.756758 | 3.579199 | 1
25 | 5.349957 | -1.559267 | 4.086763 | 1
25 | 5.349957 | -1.511543 | 4.211332 | 1
25 | 5.349957 | -1.456839 | 4.354739 | 1
25 | 5.349957 | -1.354395 | 4.618775 | 1
25 | 5.349957 | -1.303975 | 4.748282 | 1
25 | 5.349957 | -1.209332 | 4.995225 | 1
25 | 5.349957 | -1.0565 | 5.375265 | 1
25 | 5.349957 | -1.006028 | 5.498258 | 1
25 | 5.349957 | -0.9105153 | 5.736175 | 1
25 | 5.349957 | -0.8614777 | 5.85086 | 1
25 | 5.399968 | -1.884199 | 3.354667 | 1
25 | 5.399968 | -1.908326 | 3.289598 | 1
25 | 5.399968 | -1.857128 | 3.413678 | 1
25 | 5.399968 | -1.754841 | 3.672552 | 1
25 | 5.399968 | -1.708085 | 3.790069 | 1
25 | 5.399968 | -1.611288 | 4.039083 | 1
25 | 5.399968 | -1.558496 | 4.172446 | 1
25 | 5.399968 | -1.457736 | 4.433396 | 1
25 | 5.399968 | -1.405443 | 4.569388 | 1
25 | 5.399968 | -1.353806 | 4.701884 | 1
25 | 5.399968 | -1.305596 | 4.840758 | 1
25 | 5.399968 | -1.259059 | 4.958263 | 1
25 | 5.399968 | -1.207397 | 5.081162 | 1
25 | 5.399968 | -1.157406 | 5.20674 | 1
25 | 5.399968 | -1.105676 | 5.336107 | 1
25 | 5.399968 | -1.056296 | 5.457797 | 1
25 | 5.399968 | -1.007722 | 5.585827 | 1
25 | 5.450033 | -1.880272 | 3.460827 | 1
25 | 5.450018 | -1.905904 | 3.39457 | 1
25 | 5.450018 | -1.855419 | 3.518213 | 1
25 | 5.450018 | -1.806004 | 3.637623 | 1
25 | 5.450018 | -1.759383 | 3.753631 | 1
25 | 5.450033 | -1.608812 | 4.134294 | 1
25 | 5.450033 | -1.557492 | 4.263064 | 1
25 | 5.450018 | -1.507352 | 4.390798 | 1
25 | 5.450018 | -1.455033 | 4.527364 | 1
25 | 5.450033 | -1.404747 | 4.657628 | 1
25 | 5.450018 | -1.356327 | 4.796383 | 1
25 | 5.450018 | -1.309847 | 4.914089 | 1
25 | 5.450018 | -1.258221 | 5.044477 | 1
25 | 5.450018 | -1.208462 | 5.162535 | 1
25 | 5.450018 | -1.157002 | 5.292815 | 1
50 | 4.699144 | -1.552866 | 3.039658 | 1
50 | 4.699144 | -1.455855 | 3.280882 | 1
50 | 4.699144 | -1.401754 | 3.418825 | 1
50 | 4.699144 | -1.350874 | 3.550139 | 1
50 | 4.699231 | -1.30359 | 3.685306 | 1
50 | 4.699144 | -1.256084 | 3.80287 | 1
50 | 4.699144 | -1.155279 | 4.042563 | 1
50 | 4.699144 | -1.099944 | 4.179364 | 1
50 | 4.699144 | -1.05195 | 4.299729 | 1
50 | 4.699231 | -1.006338 | 4.415411 | 1
50 | 4.699144 | -0.9575606 | 4.534816 | 1
50 | 4.699231 | -0.9066512 | 4.661572 | 1
50 | 4.699144 | -0.7614597 | 5.023653 | 1
50 | 4.699144 | -0.7088184 | 5.159979 | 1
50 | 4.699144 | -0.6622329 | 5.278583 | 1
50 | 4.699231 | -0.5718446 | 5.509722 | 1
50 | 4.750663 | -1.610446 | 2.990528 | 1
50 | 4.750663 | -1.558221 | 3.12135 | 1
50 | 4.750663 | -1.456372 | 3.370038 | 1
50 | 4.750663 | -1.403441 | 3.501259 | 1
50 | 4.750663 | -1.357588 | 3.631179 | 1
50 | 4.750663 | -1.255291 | 3.875885 | 1
50 | 4.750663 | -1.204521 | 3.998104 | 1
50 | 4.750663 | -1.058696 | 4.350285 | 1
50 | 4.750663 | -0.9107618 | 4.712067 | 1
50 | 4.750663 | -0.858939 | 4.843784 | 1
50 | 4.750663 | -0.6638762 | 5.342652 | 1
50 | 4.750586 | -0.572483 | 5.572948 | 1
50 | 4.799478 | -1.664903 | 2.906288 | 1
50 | 4.799478 | -1.606018 | 3.05431 | 1
50 | 4.799478 | -1.555794 | 3.175425 | 1
50 | 4.799478 | -1.453586 | 3.424846 | 1
50 | 4.799547 | -1.408239 | 3.558278 | 1
50 | 4.799478 | -1.203098 | 4.060499 | 1
50 | 4.799478 | -1.108482 | 4.284285 | 1
50 | 4.799478 | -1.057043 | 4.409994 | 1
50 | 4.799478 | -1.007785 | 4.529856 | 1
50 | 4.799478 | -0.9567658 | 4.655021 | 1
50 | 4.799478 | -0.9082505 | 4.775264 | 1
50 | 4.799478 | -0.8597998 | 4.899401 | 1
50 | 4.799478 | -0.8052613 | 5.035948 | 1
50 | 4.799478 | -0.7096326 | 5.281742 | 1
50 | 4.799478 | -0.6648835 | 5.397003 | 1
50 | 4.799547 | -0.5715422 | 5.630573 | 1
50 | 4.850217 | -1.659853 | 2.967201 | 1
50 | 4.850217 | -1.607455 | 3.09468 | 1
50 | 4.850217 | -1.555024 | 3.234634 | 1
50 | 4.850279 | -1.457162 | 3.490337 | 1
50 | 4.850279 | -1.40849 | 3.611022 | 1
50 | 4.850279 | -1.255143 | 3.991543 | 1
50 | 4.850279 | -1.157242 | 4.222754 | 1
50 | 4.850279 | -1.061869 | 4.458383 | 1
50 | 4.850279 | -0.9559037 | 4.721065 | 1
50 | 4.850279 | -0.6168592 | 5.584128 | 1
50 | 4.850279 | -0.5637808 | 5.718302 | 1
50 | 4.900149 | -1.708475 | 2.891075 | 1
50 | 4.900149 | -1.656949 | 3.024215 | 1
50 | 4.900203 | -1.606279 | 3.14871 | 1
50 | 4.900203 | -1.554022 | 3.282043 | 1
50 | 4.900149 | -1.507919 | 3.418274 | 1
50 | 4.900149 | -1.461486 | 3.526116 | 1
50 | 4.900149 | -1.355552 | 3.79213 | 1
50 | 4.900149 | -1.30338 | 3.924876 | 1
50 | 4.900149 | -1.206738 | 4.166473 | 1
50 | 4.900149 | -1.107509 | 4.401634 | 1
50 | 4.900149 | -1.060989 | 4.517498 | 1
50 | 4.900149 | -0.9582996 | 4.774654 | 1
50 | 4.900149 | -0.9048794 | 4.912595 | 1
50 | 4.900149 | -0.8556923 | 5.03745 | 1
50 | 4.900149 | -0.7614069 | 5.282348 | 1
50 | 4.900149 | -0.7123854 | 5.407434 | 1
50 | 4.900149 | -0.6629178 | 5.533492 | 1
50 | 4.94978 | -1.708805 | 2.939185 | 1
50 | 4.94978 | -1.655636 | 3.082668 | 1
50 | 4.94978 | -1.558412 | 3.344757 | 1
50 | 4.94978 | -1.509345 | 3.472471 | 1
50 | 4.94978 | -1.456983 | 3.596969 | 1
50 | 4.94978 | -1.355927 | 3.852791 | 1
50 | 4.94978 | -1.304233 | 3.982868 | 1
50 | 4.94978 | -1.258719 | 4.09729 | 1
50 | 4.949829 | -1.158124 | 4.336642 | 1
50 | 4.94978 | -1.106655 | 4.466909 | 1
50 | 4.94978 | -1.006604 | 4.72029 | 1
50 | 4.94978 | -0.9549005 | 4.85257 | 1
50 | 4.949829 | -0.9047664 | 4.980876 | 1
50 | 4.949829 | -0.8147716 | 5.214855 | 1
50 | 4.94978 | -0.7625097 | 5.348239 | 1
50 | 4.949829 | -0.712992 | 5.476167 | 1
50 | 4.999783 | -1.70737 | 2.997013 | 1
50 | 4.999783 | -1.656362 | 3.133103 | 1
50 | 4.999826 | -1.607153 | 3.278056 | 1
50 | 4.999783 | -1.55813 | 3.400421 | 1
50 | 4.999783 | -1.456846 | 3.648456 | 1
50 | 4.999783 | -1.406246 | 3.779317 | 1
50 | 4.999783 | -1.35387 | 3.914533 | 1
50 | 4.999783 | -1.30867 | 4.029045 | 1
50 | 4.999783 | -1.259337 | 4.15169 | 1
50 | 4.999783 | -1.207316 | 4.284627 | 1
50 | 4.999783 | -1.158767 | 4.397157 | 1
50 | 4.999783 | -1.1066 | 4.528582 | 1
50 | 4.999783 | -1.057478 | 4.653368 | 1
50 | 4.999783 | -1.004767 | 4.790159 | 1
50 | 4.999783 | -0.955624 | 4.915979 | 1
50 | 4.999783 | -0.862314 | 5.162447 | 1
50 | 4.999783 | -0.8104298 | 5.294304 | 1
50 | 4.999783 | -0.7634891 | 5.414873 | 1
50 | 4.999783 | -0.7109069 | 5.551304 | 1
50 | 4.999783 | -0.6601815 | 5.680497 | 1
50 | 4.999783 | -0.6194973 | 5.792172 | 1
50 | 4.999783 | -0.5706726 | 5.914362 | 1
50 | 5.049838 | -1.779016 | 2.869127 | 1
50 | 5.049838 | -1.756437 | 2.921939 | 1
50 | 5.049838 | -1.704428 | 3.058108 | 1
50 | 5.049838 | -1.610457 | 3.321973 | 1
50 | 5.049877 | -1.559178 | 3.453121 | 1
50 | 5.049877 | -1.455173 | 3.714887 | 1
50 | 5.049877 | -1.403946 | 3.848783 | 1
50 | 5.049799 | -1.309587 | 4.088818 | 1
50 | 5.049838 | -1.258032 | 4.218623 | 1
50 | 5.049838 | -1.208795 | 4.34602 | 1
50 | 5.049838 | -1.156759 | 4.467601 | 1
50 | 5.049838 | -1.107321 | 4.594158 | 1
50 | 5.049838 | -1.053828 | 4.732825 | 1
50 | 5.049838 | -1.005005 | 4.859026 | 1
50 | 5.049838 | -0.9561288 | 4.993484 | 1
50 | 5.049838 | -0.9099285 | 5.112339 | 1
50 | 5.049838 | -0.7597465 | 5.497237 | 1
50 | 5.049838 | -0.6187159 | 5.865616 | 1
50 | 5.049838 | -0.5696464 | 5.9861 | 1
50 | 5.099853 | -1.761068 | 2.9784 | 1
50 | 5.099853 | -1.756556 | 2.992722 | 1
50 | 5.099888 | -1.662228 | 3.259504 | 1
50 | 5.099888 | -1.557781 | 3.522048 | 1
50 | 5.099888 | -1.505732 | 3.657423 | 1
50 | 5.099888 | -1.454121 | 3.782643 | 1
50 | 5.099888 | -1.410184 | 3.895917 | 1
50 | 5.099888 | -1.307823 | 4.158637 | 1
50 | 5.099888 | -1.259112 | 4.285468 | 1
50 | 5.099888 | -1.104188 | 4.674045 | 1
50 | 5.099853 | -1.005738 | 4.941273 | 1
50 | 5.099888 | -0.9592998 | 5.058742 | 1
50 | 5.099888 | -0.8589127 | 5.316885 | 1
50 | 5.099888 | -0.8076589 | 5.447311 | 1
50 | 5.099888 | -0.7582628 | 5.574394 | 1
50 | 5.099853 | -0.6647145 | 5.822498 | 1
50 | 5.099888 | -0.614017 | 5.948549 | 1
50 | 5.150019 | -1.803042 | 2.949909 | 1
50 | 5.15005 | -1.807051 | 2.93504 | 1
50 | 5.15005 | -1.759395 | 3.077591 | 1
50 | 5.150019 | -1.607643 | 3.462164 | 1
50 | 5.150019 | -1.503932 | 3.732876 | 1
50 | 5.15005 | -1.458624 | 3.84158 | 1
50 | 5.150019 | -1.411197 | 3.965174 | 1
50 | 5.150019 | -1.359188 | 4.098895 | 1
50 | 5.150019 | -1.308632 | 4.232083 | 1
50 | 5.150019 | -1.207512 | 4.491655 | 1
50 | 5.150019 | -0.9095249 | 5.264425 | 1
50 | 5.150019 | -0.8565975 | 5.400479 | 1
50 | 5.150019 | -0.8095111 | 5.520177 | 1
50 | 5.150019 | -0.7598916 | 5.657625 | 1
50 | 5.150019 | -0.714965 | 5.771443 | 1
50 | 5.150019 | -0.663978 | 5.898903 | 1
50 | 5.200029 | -1.846919 | 2.909152 | 1
50 | 5.200029 | -1.855542 | 2.890433 | 1
50 | 5.200029 | -1.810845 | 3.032986 | 1
50 | 5.200029 | -1.758949 | 3.159398 | 1
50 | 5.200029 | -1.657162 | 3.418033 | 1
50 | 5.200029 | -1.606171 | 3.547917 | 1
50 | 5.200029 | -1.509367 | 3.798433 | 1
50 | 5.200029 | -1.461214 | 3.917168 | 1
50 | 5.200029 | -1.413109 | 4.038965 | 1
50 | 5.200029 | -1.359378 | 4.179392 | 1
50 | 5.200057 | -1.208318 | 4.572683 | 1
50 | 5.200029 | -1.154162 | 4.703415 | 1
50 | 5.200057 | -1.105258 | 4.846049 | 1
50 | 5.200029 | -1.061286 | 4.958575 | 1
50 | 5.200029 | -1.007734 | 5.095135 | 1
50 | 5.200029 | -0.9598796 | 5.216462 | 1
50 | 5.200029 | -0.8588196 | 5.47679 | 1
50 | 5.200029 | -0.7146792 | 5.850158 | 1
50 | 5.249981 | -1.841268 | 3.025182 | 1
50 | 5.250005 | -1.810089 | 3.116249 | 1
50 | 5.249981 | -1.758734 | 3.250176 | 1
50 | 5.249981 | -1.709393 | 3.374875 | 1
50 | 5.249981 | -1.657121 | 3.50558 | 1
50 | 5.249981 | -1.606324 | 3.637917 | 1
50 | 5.249981 | -1.510173 | 3.881232 | 1
50 | 5.249981 | -1.357597 | 4.269787 | 1
50 | 5.249981 | -1.308211 | 4.397914 | 1
50 | 5.249981 | -1.255357 | 4.534716 | 1
50 | 5.249981 | -1.20488 | 4.665614 | 1
50 | 5.249981 | -1.156011 | 4.799888 | 1
50 | 5.249981 | -1.11079 | 4.915854 | 1
50 | 5.249981 | -1.009337 | 5.175266 | 1
50 | 5.249981 | -0.9062185 | 5.43956 | 1
50 | 5.249981 | -0.8581507 | 5.571951 | 1
50 | 5.249981 | -0.8130522 | 5.683951 | 1
50 | 5.249981 | -0.7619282 | 5.811753 | 1
50 | 5.299943 | -1.886622 | 3.01373 | 1
50 | 5.299943 | -1.860183 | 3.092194 | 1
50 | 5.299943 | -1.757217 | 3.346524 | 1
50 | 5.299943 | -1.705493 | 3.478989 | 1
50 | 5.299943 | -1.608562 | 3.725096 | 1
50 | 5.299943 | -1.562092 | 3.842132 | 1
50 | 5.299943 | -1.511661 | 3.969678 | 1
50 | 5.299943 | -1.458797 | 4.099999 | 1
50 | 5.299943 | -1.408202 | 4.231834 | 1
50 | 5.299943 | -1.357344 | 4.361293 | 1
50 | 5.299943 | -1.306301 | 4.494663 | 1
50 | 5.299965 | -1.057951 | 5.13993 | 1
50 | 5.299943 | -0.9085847 | 5.531165 | 1
50 | 5.299943 | -0.8624212 | 5.645716 | 1
50 | 5.299943 | -0.8119663 | 5.76979 | 1
50 | 5.349957 | -1.885547 | 3.14764 | 1
50 | 5.349957 | -1.858361 | 3.210294 | 1
50 | 5.349976 | -1.808504 | 3.328903 | 1
50 | 5.349957 | -1.658529 | 3.70222 | 1
50 | 5.349957 | -1.509697 | 4.076262 | 1
50 | 5.349957 | -1.458139 | 4.202157 | 1
50 | 5.349957 | -1.40737 | 4.331978 | 1
50 | 5.349957 | -1.35568 | 4.464122 | 1
50 | 5.349957 | -1.209378 | 4.855226 | 1
50 | 5.349957 | -1.158813 | 4.982651 | 1
50 | 5.349957 | -1.05618 | 5.236114 | 1
50 | 5.349957 | -1.00554 | 5.364931 | 1
50 | 5.349957 | -0.9579295 | 5.495846 | 1
50 | 5.349957 | -0.9107156 | 5.613949 | 1
50 | 5.349976 | -0.861294 | 5.735628 | 1
50 | 5.399968 | -1.880593 | 3.28093 | 1
50 | 5.399968 | -1.859136 | 3.327498 | 1
50 | 5.399968 | -1.806772 | 3.45211 | 1
50 | 5.399968 | -1.755848 | 3.579134 | 1
50 | 5.399968 | -1.709459 | 3.691701 | 1
50 | 5.399968 | -1.662816 | 3.807213 | 1
50 | 5.399968 | -1.609999 | 3.937102 | 1
50 | 5.399968 | -1.559116 | 4.06222 | 1
50 | 5.399968 | -1.508257 | 4.189468 | 1
50 | 5.399968 | -1.405931 | 4.441415 | 1
50 | 5.399968 | -1.354384 | 4.571894 | 1
50 | 5.399968 | -1.306048 | 4.710077 | 1
50 | 5.399968 | -1.261522 | 4.822048 | 1
50 | 5.399968 | -1.106119 | 5.20609 | 1
50 | 5.399968 | -1.00959 | 5.460398 | 1
50 | 5.399968 | -0.9625369 | 5.576819 | 1
50 | 5.450033 | -1.90521 | 3.355664 | 1
50 | 5.450018 | -1.856763 | 3.465919 | 1
50 | 5.450033 | -1.806685 | 3.583179 | 1
50 | 5.450033 | -1.759932 | 3.697155 | 1
50 | 5.450018 | -1.710119 | 3.815814 | 1
50 | 5.450018 | -1.661883 | 3.931641 | 1
50 | 5.450018 | -1.455371 | 4.429762 | 1
50 | 5.450018 | -1.4049 | 4.55491 | 1
50 | 5.450018 | -1.356501 | 4.690845 | 1
50 | 5.450018 | -1.309905 | 4.806716 | 1
50 | 5.450018 | -1.257158 | 4.935455 | 1
50 | 5.450018 | -1.209231 | 5.055335 | 1
70 | 4.699144 | -1.558996 | 2.838752 | 1
70 | 4.699231 | -1.507841 | 2.963882 | 1
70 | 4.699144 | -1.403913 | 3.219819 | 1
70 | 4.699144 | -1.352032 | 3.34677 | 1
70 | 4.699231 | -1.306233 | 3.483789 | 1
70 | 4.699231 | -1.256885 | 3.601804 | 1
70 | 4.699231 | -1.205667 | 3.735263 | 1
70 | 4.699231 | -1.156434 | 3.859787 | 1
70 | 4.699144 | -1.102262 | 3.986147 | 1
70 | 4.699231 | -1.053898 | 4.119554 | 1
70 | 4.699144 | -0.8066645 | 4.790619 | 1
70 | 4.699144 | -0.758926 | 4.923494 | 1
70 | 4.699144 | -0.7074409 | 5.068489 | 1
70 | 4.699144 | -0.6106993 | 5.328612 | 1
70 | 4.750663 | -1.559637 | 2.908901 | 1
70 | 4.750663 | -1.456952 | 3.152426 | 1
70 | 4.750663 | -1.405859 | 3.282236 | 1
70 | 4.750663 | -1.357581 | 3.423247 | 1
70 | 4.750663 | -1.310994 | 3.541973 | 1
70 | 4.750663 | -1.257556 | 3.674575 | 1
70 | 4.750663 | -1.207156 | 3.802417 | 1
70 | 4.750586 | -1.15569 | 3.934591 | 1
70 | 4.750663 | -1.105137 | 4.05324 | 1
70 | 4.750586 | -1.059686 | 4.169055 | 1
70 | 4.750586 | -0.960906 | 4.437666 | 1
70 | 4.750586 | -0.9113326 | 4.572574 | 1
70 | 4.750663 | -0.859233 | 4.716275 | 1
70 | 4.750663 | -0.7578536 | 4.995696 | 1
70 | 4.750663 | -0.70962 | 5.130087 | 1
70 | 4.750663 | -0.6606973 | 5.260267 | 1
70 | 4.750586 | -0.619264 | 5.370098 | 1
70 | 4.750663 | -0.567313 | 5.50809 | 1
70 | 4.799478 | -1.609104 | 2.838616 | 1
70 | 4.799478 | -1.560072 | 2.961036 | 1
70 | 4.799478 | -1.454163 | 3.213359 | 1
70 | 4.799478 | -1.407337 | 3.352185 | 1
70 | 4.799478 | -1.359071 | 3.477276 | 1
70 | 4.799478 | -1.308543 | 3.603766 | 1
70 | 4.799478 | -1.257519 | 3.734331 | 1
70 | 4.799478 | -1.20604 | 3.864782 | 1
70 | 4.799478 | -1.154616 | 3.998461 | 1
70 | 4.799478 | -1.109573 | 4.10239 | 1
70 | 4.799478 | -1.059709 | 4.234302 | 1
70 | 4.799478 | -0.9610633 | 4.497782 | 1
70 | 4.799478 | -0.9080746 | 4.643371 | 1
70 | 4.799478 | -0.8061258 | 4.928825 | 1
70 | 4.799478 | -0.7575144 | 5.06393 | 1
70 | 4.799478 | -0.708982 | 5.19672 | 1
70 | 4.799478 | -0.6655633 | 5.315157 | 1
70 | 4.799547 | -0.5698846 | 5.568866 | 1
70 | 4.850279 | -1.60867 | 2.894753 | 1
70 | 4.850279 | -1.556955 | 3.025785 | 1
70 | 4.850217 | -1.50519 | 3.149724 | 1
70 | 4.850279 | -1.459825 | 3.279543 | 1
70 | 4.850217 | -1.356774 | 3.540344 | 1
70 | 4.850279 | -1.255982 | 3.796009 | 1
70 | 4.850279 | -1.204704 | 3.930267 | 1
70 | 4.850279 | -1.059379 | 4.298201 | 1
70 | 4.850217 | -1.009214 | 4.433048 | 1
70 | 4.850279 | -0.8563307 | 4.859605 | 1
70 | 4.850279 | -0.8080036 | 4.992802 | 1
70 | 4.850217 | -0.7121388 | 5.259238 | 1
70 | 4.850217 | -0.6642561 | 5.389093 | 1
70 | 4.850279 | -0.563646 | 5.656104 | 1
70 | 4.900149 | -1.606658 | 2.942091 | 1
70 | 4.900149 | -1.55455 | 3.077083 | 1
70 | 4.900149 | -1.357113 | 3.592143 | 1
70 | 4.900149 | -1.255143 | 3.850174 | 1
70 | 4.900203 | -1.162691 | 4.091545 | 1
70 | 4.900203 | -1.059703 | 4.35563 | 1
70 | 4.900149 | -1.006788 | 4.502883 | 1
70 | 4.900149 | -0.9580556 | 4.637778 | 1
70 | 4.900149 | -0.8565105 | 4.924132 | 1
70 | 4.900149 | -0.8075553 | 5.065155 | 1
70 | 4.900149 | -0.7111589 | 5.331461 | 1
70 | 4.900149 | -0.5631321 | 5.726362 | 1
70 | 4.94978 | -1.606131 | 3.016885 | 1
70 | 4.949829 | -1.558777 | 3.155992 | 1
70 | 4.94978 | -1.509651 | 3.284435 | 1
70 | 4.94978 | -1.407389 | 3.527015 | 1
70 | 4.94978 | -1.303928 | 3.79497 | 1
70 | 4.94978 | -1.213422 | 4.02714 | 1
70 | 4.94978 | -1.058213 | 4.43124 | 1
70 | 4.94978 | -0.9559487 | 4.717595 | 1
70 | 4.94978 | -0.9065939 | 4.856267 | 1
70 | 4.94978 | -0.8121441 | 5.125792 | 1
70 | 4.949829 | -0.712383 | 5.401389 | 1
70 | 4.94978 | -0.6628851 | 5.535378 | 1
70 | 4.949829 | -0.5711917 | 5.788187 | 1
70 | 4.999826 | -1.655237 | 2.948956 | 1
70 | 4.999783 | -1.609112 | 3.090696 | 1
70 | 4.999783 | -1.509008 | 3.339357 | 1
70 | 4.999783 | -1.405121 | 3.597328 | 1
70 | 4.999783 | -1.356 | 3.724901 | 1
70 | 4.999783 | -1.309063 | 3.842187 | 1
70 | 4.999783 | -1.209691 | 4.101215 | 1
70 | 4.999783 | -1.107558 | 4.366353 | 1
70 | 4.999783 | -1.058109 | 4.502766 | 1
70 | 4.999783 | -1.005854 | 4.648552 | 1
70 | 4.999783 | -0.9558758 | 4.787879 | 1
70 | 4.999783 | -0.8637785 | 5.055144 | 1
70 | 4.999783 | -0.6188401 | 5.732842 | 1
70 | 4.999783 | -0.5729339 | 5.851194 | 1
70 | 5.049838 | -1.705885 | 2.891566 | 1
70 | 5.049838 | -1.660205 | 3.034603 | 1
70 | 5.049838 | -1.611089 | 3.154085 | 1
70 | 5.049838 | -1.557692 | 3.28786 | 1
70 | 5.049838 | -1.457317 | 3.535268 | 1
70 | 5.049838 | -1.359446 | 3.78694 | 1
70 | 5.049838 | -1.259008 | 4.045703 | 1
70 | 5.049838 | -1.208706 | 4.180775 | 1
70 | 5.049877 | -1.15855 | 4.315033 | 1
70 | 5.049838 | -1.109012 | 4.438351 | 1
70 | 5.049838 | -1.056835 | 4.582918 | 1
70 | 5.049838 | -1.006335 | 4.723188 | 1
70 | 5.049838 | -0.9570925 | 4.873199 | 1
70 | 5.049838 | -0.9132317 | 4.994535 | 1
70 | 5.049838 | -0.8607082 | 5.137755 | 1
70 | 5.049838 | -0.8117338 | 5.271787 | 1
70 | 5.049838 | -0.7604753 | 5.414917 | 1
70 | 5.049838 | -0.5722543 | 5.925235 | 1
70 | 5.099853 | -1.751378 | 2.862126 | 1
70 | 5.099888 | -1.755322 | 2.857802 | 1
70 | 5.099888 | -1.709651 | 2.99506 | 1
70 | 5.099888 | -1.659221 | 3.120095 | 1
70 | 5.099888 | -1.507101 | 3.502769 | 1
70 | 5.099888 | -1.454252 | 3.626953 | 1
70 | 5.099888 | -1.409733 | 3.737278 | 1
70 | 5.099888 | -1.357658 | 3.87265 | 1
70 | 5.099853 | -1.311799 | 3.992785 | 1
70 | 5.099888 | -1.259576 | 4.130885 | 1
70 | 5.099853 | -1.206287 | 4.27287 | 1
70 | 5.099888 | -1.054876 | 4.671492 | 1
70 | 5.099888 | -1.005625 | 4.821271 | 1
70 | 5.099888 | -0.9600665 | 4.948307 | 1
70 | 5.099888 | -0.9093168 | 5.086223 | 1
70 | 5.099888 | -0.860255 | 5.220769 | 1
70 | 5.099853 | -0.8090088 | 5.360524 | 1
70 | 5.099888 | -0.6677858 | 5.752434 | 1
70 | 5.099888 | -0.6164899 | 5.885218 | 1
70 | 5.149988 | -1.805447 | 2.835371 | 1
70 | 5.15005 | -1.711784 | 3.087464 | 1
70 | 5.150019 | -1.659114 | 3.217868 | 1
70 | 5.150019 | -1.609329 | 3.341684 | 1
70 | 5.150019 | -1.257545 | 4.227154 | 1
70 | 5.150019 | -1.207596 | 4.359097 | 1
70 | 5.150019 | -1.155443 | 4.498315 | 1
70 | 5.150019 | -1.106201 | 4.62113 | 1
70 | 5.150019 | -1.055753 | 4.772742 | 1
70 | 5.150019 | -0.9605741 | 5.031631 | 1
70 | 5.150019 | -0.8081737 | 5.445781 | 1
70 | 5.150019 | -0.7609832 | 5.583854 | 1
70 | 5.150019 | -0.6662813 | 5.833274 | 1
70 | 5.200057 | -1.855409 | 2.835085 | 1
70 | 5.200029 | -1.809169 | 2.964929 | 1
70 | 5.200029 | -1.709326 | 3.206173 | 1
70 | 5.200029 | -1.60725 | 3.456783 | 1
70 | 5.200029 | -1.555446 | 3.583042 | 1
70 | 5.200029 | -1.509072 | 3.694747 | 1
70 | 5.200029 | -1.45947 | 3.810005 | 1
70 | 5.200029 | -1.409931 | 3.936284 | 1
70 | 5.200029 | -1.357948 | 4.068589 | 1
70 | 5.200029 | -1.258316 | 4.32524 | 1
70 | 5.200029 | -1.205328 | 4.463691 | 1
70 | 5.200029 | -1.15488 | 4.596234 | 1
70 | 5.200029 | -1.105266 | 4.736097 | 1
70 | 5.200029 | -1.059925 | 4.856513 | 1
70 | 5.200029 | -0.9590651 | 5.127166 | 1
70 | 5.200029 | -0.9093327 | 5.262838 | 1
70 | 5.200029 | -0.8596202 | 5.395504 | 1
70 | 5.200029 | -0.81105 | 5.535349 | 1
70 | 5.200057 | -0.7631465 | 5.660948 | 1
70 | 5.249981 | -1.8588 | 2.98782 | 1
70 | 5.249981 | -1.809197 | 3.09352 | 1
70 | 5.249981 | -1.759999 | 3.209957 | 1
70 | 5.249981 | -1.707799 | 3.334534 | 1
70 | 5.249981 | -1.656242 | 3.458325 | 1
70 | 5.249981 | -1.604633 | 3.581693 | 1
70 | 5.249981 | -1.560021 | 3.688677 | 1
70 | 5.249981 | -1.512373 | 3.801533 | 1
70 | 5.249981 | -1.256418 | 4.435794 | 1
70 | 5.249981 | -1.205443 | 4.56754 | 1
70 | 5.249981 | -1.156323 | 4.711213 | 1
70 | 5.249981 | -1.110778 | 4.820449 | 1
70 | 5.249981 | -1.009033 | 5.088138 | 1
70 | 5.249981 | -0.957302 | 5.226768 | 1
70 | 5.249981 | -0.9085016 | 5.356287 | 1
70 | 5.249981 | -0.8605739 | 5.494052 | 1
70 | 5.249981 | -0.8125598 | 5.617875 | 1
70 | 5.249981 | -0.763245 | 5.74452 | 1
70 | 5.299943 | -1.882176 | 3.051848 | 1
70 | 5.299943 | -1.908672 | 3.012891 | 1
70 | 5.299943 | -1.808134 | 3.236464 | 1
70 | 5.299943 | -1.705864 | 3.470469 | 1
70 | 5.299943 | -1.654216 | 3.591277 | 1
70 | 5.299943 | -1.608661 | 3.700266 | 1
70 | 5.299943 | -1.558706 | 3.814493 | 1
70 | 5.299943 | -1.50927 | 3.931072 | 1
70 | 5.299943 | -1.458575 | 4.052983 | 1
70 | 5.299943 | -1.408135 | 4.169899 | 1
70 | 5.299943 | -1.357158 | 4.294371 | 1
70 | 5.299943 | -1.254491 | 4.551161 | 1
70 | 5.299943 | -1.107967 | 4.929957 | 1
70 | 5.299943 | -1.06104 | 5.052323 | 1
70 | 5.299943 | -0.9571488 | 5.324045 | 1
70 | 5.299943 | -0.9088696 | 5.460966 | 1
70 | 5.299943 | -0.86357 | 5.577199 | 1
70 | 5.299943 | -0.8120068 | 5.707653 | 1
70 | 5.349957 | -1.881817 | 3.2116 | 1
70 | 5.349957 | -1.908755 | 3.155325 | 1
70 | 5.349976 | -1.85967 | 3.258735 | 1
70 | 5.349957 | -1.810606 | 3.369481 | 1
70 | 5.349957 | -1.705707 | 3.607536 | 1
70 | 5.349957 | -1.658455 | 3.71433 | 1
70 | 5.349957 | -1.609725 | 3.827246 | 1
70 | 5.349957 | -1.560363 | 3.937024 | 1
70 | 5.349976 | -1.458093 | 4.176924 | 1
70 | 5.349957 | -1.406531 | 4.293431 | 1
70 | 5.349957 | -1.303947 | 4.542086 | 1
70 | 5.349976 | -1.255283 | 4.678474 | 1
70 | 5.349957 | -1.209754 | 4.790637 | 1
70 | 5.349957 | -1.159147 | 4.915249 | 1
70 | 5.349957 | -1.10775 | 5.035404 | 1
70 | 5.349957 | -1.056433 | 5.167713 | 1
70 | 5.349957 | -1.006828 | 5.294996 | 1
70 | 5.349957 | -0.9586378 | 5.429372 | 1
70 | 5.349957 | -0.9136276 | 5.544644 | 1
70 | 5.349957 | -0.8623331 | 5.672842 | 1
70 | 5.399968 | -1.877772 | 3.36619 | 1
70 | 5.399968 | -1.90781 | 3.302808 | 1
70 | 5.399968 | -1.857884 | 3.407487 | 1
70 | 5.399968 | -1.80684 | 3.518164 | 1
70 | 5.399968 | -1.75426 | 3.633915 | 1
70 | 5.399968 | -1.661751 | 3.840825 | 1
70 | 5.399968 | -1.608445 | 3.958875 | 1
70 | 5.399968 | -1.560947 | 4.063756 | 1
70 | 5.399968 | -1.354057 | 4.538706 | 1
70 | 5.399968 | -1.261257 | 4.776705 | 1
70 | 5.399968 | -1.209797 | 4.90022 | 1
70 | 5.399968 | -1.159696 | 5.021835 | 1
70 | 5.399968 | -1.106207 | 5.147189 | 1
70 | 5.399968 | -1.057953 | 5.267824 | 1
70 | 5.399968 | -1.008528 | 5.403713 | 1
70 | 5.399968 | -0.9621595 | 5.519352 | 1
70 | 5.399968 | -0.9120914 | 5.64431 | 1
70 | 5.450018 | -1.875787 | 3.507826 | 1
70 | 5.450033 | -1.904674 | 3.44715 | 1
70 | 5.450018 | -1.856025 | 3.548176 | 1
70 | 5.450033 | -1.805499 | 3.655649 | 1
70 | 5.450018 | -1.75895 | 3.757324 | 1
70 | 5.450018 | -1.70995 | 3.86255 | 1
70 | 5.450018 | -1.609665 | 4.08284 | 1
70 | 5.450018 | -1.556984 | 4.198419 | 1
70 | 5.450018 | -1.506748 | 4.309017 | 1
70 | 5.450018 | -1.404322 | 4.539192 | 1
70 | 5.450018 | -1.356069 | 4.664827 | 1
70 | 5.450018 | -1.10586 | 5.254647 | 1
70 | 5.450018 | -1.058251 | 5.38231 | 1
70 | 5.450018 | -0.960076 | 5.623366 | 1
70 | 5.500003 | -1.873052 | 3.642842 | 1
70 | 5.500003 | -1.854696 | 3.680051 | 1
70 | 5.500003 | -1.809167 | 3.776821 | 1
70 | 5.500003 | -1.759362 | 3.881403 | 1
70 | 5.500003 | -1.708009 | 3.992568 | 1
70 | 5.500003 | -1.608391 | 4.20776 | 1
90 | 4.699144 | -1.406334 | 3.026409 | 1
90 | 4.699144 | -1.353713 | 3.168874 | 1
90 | 4.699144 | -1.308522 | 3.311304 | 1
90 | 4.699231 | -1.261742 | 3.42561 | 1
90 | 4.699144 | -1.204851 | 3.576998 | 1
90 | 4.699144 | -1.103809 | 3.842204 | 1
90 | 4.699231 | -1.054046 | 3.985782 | 1
90 | 4.699231 | -1.010548 | 4.113829 | 1
90 | 4.699144 | -0.9573777 | 4.274235 | 1
90 | 4.699144 | -0.9083119 | 4.423067 | 1
90 | 4.699144 | -0.8594993 | 4.570954 | 1
90 | 4.699144 | -0.8079916 | 4.729257 | 1
90 | 4.699144 | -0.7582206 | 4.879572 | 1
90 | 4.699144 | -0.7058204 | 5.037338 | 1
90 | 4.699144 | -0.6575834 | 5.175947 | 1
90 | 4.699144 | -0.5691891 | 5.41946 | 1
90 | 4.750663 | -1.508704 | 2.874571 | 1
90 | 4.750663 | -1.456794 | 2.983991 | 1
90 | 4.750663 | -1.405102 | 3.118505 | 1
90 | 4.750586 | -1.359545 | 3.257019 | 1
90 | 4.750663 | -1.257772 | 3.519595 | 1
90 | 4.750663 | -1.156826 | 3.790515 | 1
90 | 4.750663 | -1.105584 | 3.920386 | 1
90 | 4.750663 | -1.061217 | 4.049836 | 1
90 | 4.750663 | -0.9613012 | 4.342057 | 1
90 | 4.750663 | -0.8602399 | 4.653438 | 1
90 | 4.750663 | -0.8115499 | 4.799892 | 1
90 | 4.750663 | -0.7086716 | 5.110106 | 1
90 | 4.750663 | -0.6614153 | 5.24745 | 1
90 | 4.750663 | -0.617681 | 5.368486 | 1
90 | 4.750663 | -0.5700207 | 5.501246 | 1
90 | 4.799478 | -1.506993 | 2.932801 | 1
90 | 4.799478 | -1.454716 | 3.061349 | 1
90 | 4.799478 | -1.409013 | 3.194801 | 1
90 | 4.799478 | -1.359057 | 3.321727 | 1
90 | 4.799478 | -1.30908 | 3.449607 | 1
90 | 4.799478 | -1.257925 | 3.579489 | 1
90 | 4.799478 | -1.206715 | 3.719057 | 1
90 | 4.799478 | -1.111132 | 3.963457 | 1
90 | 4.799478 | -1.059582 | 4.111676 | 1
90 | 4.799478 | -0.9618929 | 4.401821 | 1
90 | 4.799478 | -0.9081579 | 4.568073 | 1
90 | 4.799478 | -0.860649 | 4.716048 | 1
90 | 4.799478 | -0.8081046 | 4.876683 | 1
90 | 4.799478 | -0.7579987 | 5.027925 | 1
90 | 4.799478 | -0.6169622 | 5.433961 | 1
90 | 4.850279 | -1.505999 | 3.004033 | 1
90 | 4.850279 | -1.410181 | 3.25786 | 1
90 | 4.850279 | -1.358312 | 3.379219 | 1
90 | 4.850217 | -1.307762 | 3.510834 | 1
90 | 4.850279 | -1.161303 | 3.901853 | 1
90 | 4.850279 | -1.062261 | 4.165587 | 1
90 | 4.850279 | -0.9606164 | 4.475875 | 1
90 | 4.850279 | -0.857339 | 4.794684 | 1
90 | 4.850217 | -0.8077396 | 4.943909 | 1
90 | 4.850217 | -0.7585592 | 5.092722 | 1
90 | 4.850279 | -0.663538 | 5.369412 | 1
90 | 4.850279 | -0.6154075 | 5.502534 | 1
90 | 4.850279 | -0.5626353 | 5.647165 | 1
90 | 4.900149 | -1.556527 | 2.923576 | 1
90 | 4.900149 | -1.508925 | 3.074607 | 1
90 | 4.900149 | -1.461596 | 3.177949 | 1
90 | 4.900203 | -1.359741 | 3.432539 | 1
90 | 4.900203 | -1.306824 | 3.571475 | 1
90 | 4.900149 | -1.254999 | 3.709663 | 1
90 | 4.900203 | -1.211998 | 3.820244 | 1
90 | 4.900149 | -1.161019 | 3.958779 | 1
90 | 4.900149 | -1.109767 | 4.093362 | 1
90 | 4.900149 | -1.060021 | 4.23581 | 1
90 | 4.900149 | -1.009187 | 4.389063 | 1
90 | 4.900149 | -0.9587549 | 4.545152 | 1
90 | 4.900149 | -0.9067009 | 4.708127 | 1
90 | 4.900149 | -0.7624092 | 5.147112 | 1
90 | 4.900149 | -0.7120334 | 5.297403 | 1
90 | 4.900149 | -0.6631768 | 5.436514 | 1
90 | 4.900149 | -0.6134068 | 5.575645 | 1
90 | 4.94978 | -1.605706 | 2.894129 | 1
90 | 4.94978 | -1.559097 | 3.039308 | 1
90 | 4.949829 | -1.512735 | 3.139254 | 1
90 | 4.94978 | -1.459296 | 3.273258 | 1
90 | 4.94978 | -1.408556 | 3.396338 | 1
90 | 4.94978 | -1.355428 | 3.528447 | 1
90 | 4.94978 | -1.30444 | 3.66106 | 1
90 | 4.94978 | -1.260307 | 3.76942 | 1
90 | 4.949829 | -1.21405 | 3.892965 | 1
90 | 4.94978 | -1.15975 | 4.044173 | 1
90 | 4.949829 | -1.109094 | 4.173926 | 1
90 | 4.94978 | -1.05825 | 4.320819 | 1
90 | 4.94978 | -1.009145 | 4.469063 | 1
90 | 4.94978 | -0.9570463 | 4.629433 | 1
90 | 4.94978 | -0.8568071 | 4.941578 | 1
90 | 4.94978 | -0.8131497 | 5.074035 | 1
90 | 4.94978 | -0.7625786 | 5.222066 | 1
90 | 4.94978 | -0.7142957 | 5.364449 | 1
90 | 4.94978 | -0.6627385 | 5.512117 | 1
90 | 4.949829 | -0.5708838 | 5.775319 | 1
90 | 4.999783 | -1.656011 | 2.850502 | 1
90 | 4.999783 | -1.608824 | 2.992756 | 1
90 | 4.999783 | -1.404646 | 3.475975 | 1
90 | 4.999783 | -1.310716 | 3.714755 | 1
90 | 4.999783 | -1.208791 | 3.980845 | 1
90 | 4.999783 | -1.059632 | 4.392317 | 1
90 | 4.999783 | -1.006902 | 4.55393 | 1
90 | 4.999783 | -0.9572699 | 4.70597 | 1
90 | 4.999783 | -0.9080269 | 4.864152 | 1
90 | 4.999783 | -0.8633124 | 4.998993 | 1
90 | 4.999783 | -0.8120489 | 5.149331 | 1
90 | 4.999783 | -0.76548 | 5.28556 | 1
90 | 4.999783 | -0.7114809 | 5.444933 | 1
90 | 4.999783 | -0.6599896 | 5.590495 | 1
90 | 4.999783 | -0.618833 | 5.71628 | 1
90 | 4.999783 | -0.570903 | 5.843194 | 1
90 | 5.049838 | -1.659435 | 2.972222 | 1
90 | 5.049838 | -1.609209 | 3.087444 | 1
90 | 5.049838 | -1.559287 | 3.205052 | 1
90 | 5.049838 | -1.50712 | 3.330115 | 1
90 | 5.049838 | -1.455755 | 3.446873 | 1
90 | 5.049838 | -1.40403 | 3.57004 | 1
90 | 5.049838 | -1.360189 | 3.677167 | 1
90 | 5.049838 | -1.311597 | 3.800706 | 1
90 | 5.049838 | -1.258872 | 3.940639 | 1
90 | 5.049838 | -1.158004 | 4.214426 | 1
90 | 5.049838 | -1.107964 | 4.340282 | 1
90 | 5.049838 | -1.056504 | 4.493051 | 1
90 | 5.049838 | -0.9570966 | 4.800631 | 1
90 | 5.049838 | -0.9113398 | 4.936734 | 1
90 | 5.049838 | -0.861834 | 5.084013 | 1
90 | 5.049838 | -0.8131114 | 5.224715 | 1
90 | 5.049838 | -0.7599845 | 5.38123 | 1
90 | 5.049838 | -0.6638544 | 5.667338 | 1
90 | 5.049838 | -0.5696829 | 5.920436 | 1
90 | 5.099888 | -1.709035 | 2.973994 | 1
90 | 5.099853 | -1.661451 | 3.0878 | 1
90 | 5.099888 | -1.606488 | 3.207046 | 1
90 | 5.099888 | -1.558419 | 3.32121 | 1
90 | 5.099888 | -1.505157 | 3.444198 | 1
90 | 5.099888 | -1.453702 | 3.554373 | 1
90 | 5.099853 | -1.360216 | 3.78352 | 1
90 | 5.099888 | -1.308717 | 3.911731 | 1
90 | 5.099888 | -1.258512 | 4.042689 | 1
90 | 5.099888 | -1.208025 | 4.177945 | 1
90 | 5.099888 | -1.157336 | 4.311392 | 1
90 | 5.099888 | -1.056311 | 4.586423 | 1
90 | 5.099888 | -1.00661 | 4.749824 | 1
90 | 5.099853 | -0.9098156 | 5.031155 | 1
90 | 5.099888 | -0.7604563 | 5.460312 | 1
90 | 5.099853 | -0.7119674 | 5.612063 | 1
90 | 5.15005 | -1.79531 | 2.88265 | 1
90 | 5.150019 | -1.758282 | 2.985322 | 1
90 | 5.150019 | -1.608899 | 3.317564 | 1
90 | 5.150019 | -1.55645 | 3.438608 | 1
90 | 5.150019 | -1.360424 | 3.891565 | 1
90 | 5.150019 | -1.208173 | 4.281583 | 1
90 | 5.150019 | -1.105805 | 4.548357 | 1
90 | 5.150019 | -1.056471 | 4.702733 | 1
90 | 5.150019 | -1.011474 | 4.831699 | 1
90 | 5.150019 | -0.9599362 | 4.977785 | 1
90 | 5.150019 | -0.9132565 | 5.110088 | 1
90 | 5.150019 | -0.8589258 | 5.266048 | 1
90 | 5.150019 | -0.8090965 | 5.407485 | 1
90 | 5.150019 | -0.7608559 | 5.555606 | 1
90 | 5.150019 | -0.7155001 | 5.68244 | 1
90 | 5.150019 | -0.6642391 | 5.822085 | 1
90 | 5.200029 | -1.840512 | 2.915967 | 1
90 | 5.200029 | -1.809542 | 3.003076 | 1
90 | 5.200029 | -1.708383 | 3.222923 | 1
90 | 5.200029 | -1.605196 | 3.452234 | 1
90 | 5.200029 | -1.554691 | 3.565641 | 1
90 | 5.200029 | -1.508776 | 3.665342 | 1
90 | 5.200029 | -1.458825 | 3.779811 | 1
90 | 5.200029 | -1.41042 | 3.889456 | 1
90 | 5.200029 | -1.306688 | 4.143 | 1
90 | 5.200029 | -1.258175 | 4.263864 | 1
90 | 5.200029 | -1.205286 | 4.400856 | 1
90 | 5.200029 | -1.106078 | 4.671649 | 1
90 | 5.200029 | -1.061499 | 4.792886 | 1
90 | 5.200029 | -1.009929 | 4.935799 | 1
90 | 5.200029 | -0.9593672 | 5.076758 | 1
90 | 5.200029 | -0.9069142 | 5.225642 | 1
90 | 5.200029 | -0.8582698 | 5.360165 | 1
90 | 5.200029 | -0.8095899 | 5.506489 | 1
90 | 5.200029 | -0.7629036 | 5.634676 | 1
90 | 5.249981 | -1.859018 | 3.030775 | 1
90 | 5.249981 | -1.808795 | 3.13586 | 1
90 | 5.249981 | -1.757197 | 3.247462 | 1
90 | 5.249981 | -1.707483 | 3.351742 | 1
90 | 5.249981 | -1.655536 | 3.46715 | 1
90 | 5.249981 | -1.604169 | 3.579899 | 1
90 | 5.249981 | -1.559448 | 3.677388 | 1
90 | 5.249981 | -1.509106 | 3.78902 | 1
90 | 5.249981 | -1.458529 | 3.902439 | 1
90 | 5.250005 | -1.357374 | 4.135342 | 1
90 | 5.249981 | -1.307281 | 4.256667 | 1
90 | 5.249981 | -1.205718 | 4.511339 | 1
90 | 5.249981 | -1.10949 | 4.7713 | 1
90 | 5.249981 | -1.060009 | 4.9012 | 1
90 | 5.249981 | -1.010262 | 5.038222 | 1
90 | 5.249981 | -0.9077242 | 5.319644 | 1
90 | 5.249981 | -0.860568 | 5.459688 | 1
90 | 5.249981 | -0.7620428 | 5.723599 | 1
90 | 5.299943 | -1.883406 | 3.097598 | 1
90 | 5.299943 | -1.907965 | 3.060836 | 1
90 | 5.299943 | -1.80832 | 3.266179 | 1
90 | 5.299943 | -1.756936 | 3.375519 | 1
90 | 5.299943 | -1.704805 | 3.48691 | 1
90 | 5.299965 | -1.609459 | 3.691156 | 1
90 | 5.299943 | -1.510182 | 3.908916 | 1
90 | 5.299943 | -1.40726 | 4.137353 | 1
90 | 5.299943 | -1.255633 | 4.501434 | 1
90 | 5.299943 | -1.160397 | 4.759409 | 1
90 | 5.299965 | -1.109411 | 4.880501 | 1
90 | 5.299943 | -1.006298 | 5.154214 | 1
90 | 5.299943 | -0.9572897 | 5.284862 | 1
90 | 5.299943 | -0.9094826 | 5.424313 | 1
90 | 5.299943 | -0.8642325 | 5.543985 | 1
90 | 5.299943 | -0.8125401 | 5.678175 | 1
90 | 5.349957 | -1.883038 | 3.244202 | 1
90 | 5.349957 | -1.909127 | 3.19366 | 1
90 | 5.349957 | -1.857519 | 3.292845 | 1
90 | 5.349957 | -1.612463 | 3.811504 | 1
90 | 5.349976 | -1.560427 | 3.923635 | 1
90 | 5.349957 | -1.508811 | 4.035232 | 1
90 | 5.349957 | -1.456766 | 4.151747 | 1
90 | 5.349957 | -1.408146 | 4.256272 | 1
90 | 5.349957 | -1.35506 | 4.38106 | 1
90 | 5.349976 | -1.255189 | 4.638153 | 1
90 | 5.349957 | -1.210628 | 4.74577 | 1
90 | 5.349976 | -1.056301 | 5.12818 | 1
90 | 5.349957 | -1.006778 | 5.258198 | 1
90 | 5.349957 | -0.957795 | 5.396962 | 1
90 | 5.349957 | -0.8622769 | 5.643429 | 1
90 | 5.399968 | -1.910564 | 3.317628 | 1
90 | 5.399968 | -1.85753 | 3.421315 | 1
90 | 5.399968 | -1.805552 | 3.529712 | 1
90 | 5.399968 | -1.75383 | 3.636699 | 1
90 | 5.399968 | -1.659958 | 3.834879 | 1
90 | 5.399968 | -1.610352 | 3.940593 | 1
90 | 5.399968 | -1.507758 | 4.160476 | 1
90 | 5.399968 | -1.459013 | 4.268278 | 1
90 | 5.399968 | -1.353796 | 4.504052 | 1
90 | 5.399968 | -1.260542 | 4.741141 | 1
90 | 5.399968 | -1.208239 | 4.864357 | 1
90 | 5.399968 | -1.159401 | 4.984087 | 1
90 | 5.399968 | -1.106829 | 5.107663 | 1
90 | 5.399968 | -1.056645 | 5.235185 | 1
90 | 5.399968 | -1.008645 | 5.370014 | 1
90 | 5.450033 | -1.877004 | 3.511038 | 1
90 | 5.450018 | -1.904608 | 3.455581 | 1
90 | 5.450018 | -1.805347 | 3.655867 | 1
90 | 5.450018 | -1.757973 | 3.753772 | 1
90 | 5.450018 | -1.709152 | 3.85596 | 1
90 | 5.450018 | -1.659039 | 3.96003 | 1
90 | 5.450018 | -1.557574 | 4.176103 | 1
90 | 5.450033 | -1.454768 | 4.39875 | 1
90 | 5.450033 | -1.404653 | 4.506608 | 1
90 | 5.450033 | -1.355751 | 4.633093 | 1
90 | 5.450018 | -1.31093 | 4.73786 | 1
90 | 5.450033 | -1.257414 | 4.86186 | 1
90 | 5.450033 | -1.156197 | 5.10406 | 1
90 | 5.450018 | -1.108363 | 5.213297 | 1
90 | 5.450018 | -1.05764 | 5.350808 | 1
90 | 5.450033 | -1.013938 | 5.45851 | 1
90 | 5.500003 | -1.853531 | 3.681862 | 1
90 | 5.500003 | -1.710388 | 3.974919 | 1
90 | 5.500003 | -1.658948 | 4.082565 | 1
90 | 5.500003 | -1.607389 | 4.191932 | 1
90 | 5.500003 | -1.557814 | 4.296198 | 1
90 | 5.500003 | -1.504729 | 4.409392 | 1
90 | 5.500003 | -1.45401 | 4.519393 | 1
90 | 5.500003 | -1.406495 | 4.635032 | 1
90 | 5.500003 | -1.360406 | 4.737849 | 1
90 | 5.500003 | -1.309668 | 4.853966 | 1
90 | 5.500003 | -1.256743 | 4.976311 | 1
90 | 5.500003 | -1.206987 | 5.092797 | 1
90 | 5.500003 | -1.155911 | 5.214108 | 1
25 | 4.699144 | -1.561114 | 3.370824 | 2
25 | 4.699144 | -1.495338 | 3.53492 | 2
25 | 4.699144 | -1.382758 | 3.83078 | 2
25 | 4.699144 | -1.285373 | 4.092719 | 2
25 | 4.699144 | -1.189543 | 4.332292 | 2
25 | 4.699144 | -0.9961033 | 4.786582 | 2
25 | 4.699144 | -0.9000267 | 4.998608 | 2
25 | 4.699144 | -0.8043996 | 5.208597 | 2
25 | 4.799478 | -1.601997 | 3.43521 | 2
25 | 4.799478 | -1.49758 | 3.710772 | 2
25 | 4.799478 | -1.396843 | 3.968436 | 2
25 | 4.799478 | -1.194604 | 4.452916 | 2
25 | 4.799478 | -1.097064 | 4.682185 | 2
25 | 4.799478 | -0.9025381 | 5.111584 | 2
25 | 4.799478 | -0.8032889 | 5.331191 | 2
25 | 4.900203 | -1.701616 | 3.281619 | 2
25 | 4.900149 | -1.403441 | 4.059388 | 2
25 | 4.900203 | -1.295551 | 4.326262 | 2
25 | 4.900149 | -1.200794 | 4.556839 | 2
25 | 4.900203 | -1.102783 | 4.784774 | 2
25 | 4.900149 | -1.003638 | 5.008498 | 2
25 | 4.900149 | -0.9003364 | 5.238032 | 2
25 | 4.900149 | -0.7093256 | 5.662544 | 2
25 | 4.999783 | -1.805273 | 3.084235 | 2
25 | 4.999783 | -1.703978 | 3.365363 | 2
25 | 4.999783 | -1.60519 | 3.652499 | 2
25 | 4.999783 | -1.505396 | 3.918287 | 2
25 | 4.999783 | -1.204621 | 4.663231 | 2
25 | 4.999783 | -0.9027731 | 5.358272 | 2
25 | 4.999783 | -0.8138069 | 5.55729 | 2
25 | 4.999783 | -0.7085443 | 5.791911 | 2
25 | 4.999783 | -0.6214279 | 5.992552 | 2
25 | 5.099888 | -1.706633 | 3.48612 | 2
25 | 5.099888 | -1.608515 | 3.758483 | 2
25 | 5.099888 | -1.504177 | 4.037972 | 2
25 | 5.099888 | -1.305655 | 4.539266 | 2
25 | 5.099888 | -1.205973 | 4.783472 | 2
25 | 5.099888 | -1.101273 | 5.033967 | 2
25 | 5.099853 | -1.003527 | 5.262126 | 2
25 | 5.099888 | -0.9086769 | 5.475449 | 2
25 | 5.099888 | -0.8049246 | 5.707692 | 2
25 | 5.099888 | -0.7153465 | 5.915717 | 2
25 | 5.200029 | -1.870489 | 3.157327 | 2
25 | 5.200029 | -1.709406 | 3.607163 | 2
25 | 5.200057 | -1.605114 | 3.89289 | 2
25 | 5.200029 | -1.50941 | 4.150689 | 2
25 | 5.200029 | -1.407964 | 4.406554 | 2
25 | 5.200029 | -1.3074 | 4.663209 | 2
25 | 5.200029 | -1.204346 | 4.919268 | 2
25 | 5.200029 | -1.010035 | 5.384093 | 2
25 | 5.200029 | -0.9039565 | 5.624862 | 2
25 | 5.200029 | -0.8119628 | 5.838515 | 2
25 | 5.299965 | -1.953207 | 3.086884 | 2
25 | 5.299943 | -1.908895 | 3.213835 | 2
25 | 5.299943 | -1.811925 | 3.473191 | 2
25 | 5.299943 | -1.706014 | 3.752284 | 2
25 | 5.299943 | -1.608254 | 4.015891 | 2
25 | 5.299943 | -1.508399 | 4.283588 | 2
25 | 5.299943 | -1.410447 | 4.53327 | 2
25 | 5.299943 | -1.304374 | 4.807368 | 2
25 | 5.299943 | -1.204568 | 5.066179 | 2
25 | 5.299965 | -1.109765 | 5.296398 | 2
25 | 5.399968 | -1.94119 | 3.296021 | 2
25 | 5.399968 | -1.908758 | 3.37547 | 2
25 | 5.399968 | -1.807489 | 3.636644 | 2
25 | 5.399968 | -1.708662 | 3.89327 | 2
25 | 5.399968 | -1.611075 | 4.159673 | 2
25 | 5.399968 | -1.508992 | 4.429488 | 2
25 | 5.399968 | -1.405991 | 4.692683 | 2
25 | 5.399968 | -1.306402 | 4.96056 | 2
25 | 5.399968 | -1.210626 | 5.20196 | 2
25 | 5.399968 | -1.107859 | 5.452932 | 2
25 | 5.399968 | -1.008708 | 5.692073 | 2
25 | 5.500003 | -1.93065 | 3.504954 | 2
25 | 5.500003 | -1.810111 | 3.800594 | 2
25 | 5.500003 | -1.710047 | 4.061722 | 2
25 | 5.500003 | -1.610225 | 4.322527 | 2
25 | 5.500003 | -1.507358 | 4.594733 | 2
25 | 5.500003 | -1.312343 | 5.106117 | 2
25 | 5.500003 | -1.208844 | 5.367527 | 2
25 | 5.500003 | -1.109924 | 5.617518 | 2
25 | 5.599992 | -1.923451 | 3.725533 | 2
25 | 5.599992 | -1.907807 | 3.760038 | 2
25 | 5.599992 | -1.710454 | 4.250426 | 2
25 | 5.599992 | -1.508723 | 4.781484 | 2
25 | 5.599992 | -1.411877 | 5.025524 | 2
25 | 5.599992 | -1.309964 | 5.286693 | 2
25 | 5.699994 | -1.921036 | 3.950633 | 2
25 | 5.699994 | -1.908387 | 3.977675 | 2
25 | 5.699994 | -1.706177 | 4.471053 | 2
25 | 5.699994 | -1.608041 | 4.729076 | 2
25 | 5.699994 | -1.512139 | 4.97178 | 2
25 | 5.699994 | -1.311637 | 5.480834 | 2
50 | 4.699231 | -1.397957 | 3.576821 | 2
50 | 4.699144 | -1.200311 | 4.086451 | 2
50 | 4.699144 | -1.09558 | 4.346039 | 2
50 | 4.699144 | -0.9049541 | 4.804524 | 2
50 | 4.699144 | -0.8078549 | 5.035724 | 2
50 | 4.699144 | -0.7095074 | 5.272132 | 2
50 | 4.799478 | -1.605954 | 3.207842 | 2
50 | 4.799478 | -1.403611 | 3.732423 | 2
50 | 4.799478 | -1.104111 | 4.455119 | 2
50 | 4.799478 | -1.004956 | 4.690194 | 2
50 | 4.799478 | -0.9056961 | 4.926325 | 2
50 | 4.799547 | -0.7096374 | 5.399891 | 2
50 | 4.799547 | -0.6196698 | 5.619629 | 2
50 | 4.900203 | -1.506177 | 3.581186 | 2
50 | 4.900149 | -1.408118 | 3.832035 | 2
50 | 4.900203 | -1.302818 | 4.085185 | 2
50 | 4.900149 | -1.205844 | 4.326227 | 2
50 | 4.900149 | -1.108833 | 4.56358 | 2
50 | 4.900149 | -1.007077 | 4.809893 | 2
50 | 4.900149 | -0.8064396 | 5.295624 | 2
50 | 4.900149 | -0.7153387 | 5.517474 | 2
50 | 4.900149 | -0.6145895 | 5.765263 | 2
50 | 4.999783 | -1.809429 | 2.881172 | 2
50 | 4.999783 | -1.703811 | 3.161176 | 2
50 | 4.999783 | -1.607221 | 3.429566 | 2
50 | 4.999783 | -1.50887 | 3.690722 | 2
50 | 4.999783 | -1.405373 | 3.954448 | 2
50 | 4.999783 | -1.306327 | 4.197213 | 2
50 | 4.999783 | -1.208734 | 4.439795 | 2
50 | 4.999783 | -1.10688 | 4.69373 | 2
50 | 4.999783 | -0.9070769 | 5.185514 | 2
50 | 4.999783 | -0.8151151 | 5.410259 | 2
50 | 4.999783 | -0.6228046 | 5.886603 | 2
50 | 5.099853 | -1.765481 | 3.128373 | 2
50 | 5.099922 | -1.707658 | 3.291043 | 2
50 | 5.099888 | -1.609685 | 3.542357 | 2
50 | 5.099888 | -1.507724 | 3.814551 | 2
50 | 5.099888 | -1.407304 | 4.072883 | 2
50 | 5.099888 | -1.30863 | 4.3168 | 2
50 | 5.099888 | -1.20861 | 4.571454 | 2
50 | 5.099888 | -1.006041 | 5.086153 | 2
50 | 5.099888 | -0.9144612 | 5.307744 | 2
50 | 5.099853 | -0.808513 | 5.567111 | 2
50 | 5.099888 | -0.7174397 | 5.798573 | 2
50 | 5.200057 | -1.709373 | 3.420338 | 2
50 | 5.200029 | -1.508572 | 3.949803 | 2
50 | 5.200029 | -1.309088 | 4.458272 | 2
50 | 5.200029 | -1.205108 | 4.726895 | 2
50 | 5.200029 | -1.012403 | 5.221461 | 2
50 | 5.200029 | -0.9064969 | 5.479691 | 2
50 | 5.200029 | -0.8150133 | 5.711143 | 2
50 | 5.299965 | -1.908628 | 3.068602 | 2
50 | 5.299943 | -1.810893 | 3.316402 | 2
50 | 5.299943 | -1.609423 | 3.83922 | 2
50 | 5.299943 | -1.30645 | 4.623499 | 2
50 | 5.299943 | -1.206123 | 4.895268 | 2
50 | 5.299943 | -1.112781 | 5.132186 | 2
50 | 5.299943 | -1.008674 | 5.392168 | 2
50 | 5.299943 | -0.9102563 | 5.639512 | 2
50 | 5.399968 | -1.926309 | 3.228465 | 2
50 | 5.399968 | -1.806371 | 3.522361 | 2
50 | 5.399968 | -1.611 | 4.020352 | 2
50 | 5.399968 | -1.50966 | 4.28213 | 2
50 | 5.399968 | -1.407091 | 4.547424 | 2
50 | 5.399968 | -1.212103 | 5.054622 | 2
50 | 5.399968 | -1.109914 | 5.313243 | 2
50 | 5.399968 | -1.01129 | 5.567025 | 2
50 | 5.500003 | -1.906338 | 3.504735 | 2
50 | 5.500003 | -1.610033 | 4.231286 | 2
50 | 5.500003 | -1.506838 | 4.492531 | 2
50 | 5.500003 | -1.407642 | 4.755579 | 2
50 | 5.500003 | -1.314081 | 4.985575 | 2
50 | 5.500003 | -1.20999 | 5.249861 | 2
50 | 5.500003 | -1.111762 | 5.504325 | 2
50 | 5.599992 | -1.914865 | 3.74413 | 2
50 | 5.599992 | -1.907617 | 3.760429 | 2
50 | 5.599992 | -1.60629 | 4.472346 | 2
50 | 5.599992 | -1.507319 | 4.725024 | 2
50 | 5.699994 | -1.915148 | 4.027712 | 2
50 | 5.699994 | -1.908746 | 4.04187 | 2
50 | 5.699994 | -1.810834 | 4.261438 | 2
50 | 5.699994 | -1.705524 | 4.499977 | 2
50 | 5.699994 | -1.608855 | 4.730542 | 2
50 | 5.699994 | -1.409314 | 5.193646 | 2
50 | 5.699994 | -1.309658 | 5.437942 | 2
70 | 4.699144 | -1.604033 | 2.802565 | 2
70 | 4.699144 | -1.509901 | 3.044387 | 2
70 | 4.699144 | -1.40199 | 3.313809 | 2
70 | 4.699144 | -1.209672 | 3.818954 | 2
70 | 4.699144 | -1.103823 | 4.098006 | 2
70 | 4.699144 | -0.9111263 | 4.616138 | 2
70 | 4.699144 | -0.7102838 | 5.16301 | 2
70 | 4.699144 | -0.6173966 | 5.408885 | 2
70 | 4.799478 | -1.712634 | 2.689455 | 2
70 | 4.799478 | -1.611325 | 2.917301 | 2
70 | 4.799478 | -1.408827 | 3.458016 | 2
70 | 4.799478 | -1.309937 | 3.70748 | 2
70 | 4.799478 | -1.204523 | 3.969139 | 2
70 | 4.799478 | -1.010523 | 4.484863 | 2
70 | 4.799478 | -0.9107931 | 4.752462 | 2
70 | 4.799478 | -0.8074379 | 5.037455 | 2
70 | 4.799478 | -0.6225673 | 5.531811 | 2
70 | 4.900203 | -1.711897 | 2.780911 | 2
70 | 4.900149 | -1.605628 | 3.046423 | 2
70 | 4.900149 | -1.306536 | 3.830868 | 2
70 | 4.900149 | -1.208701 | 4.074468 | 2
70 | 4.900149 | -1.112347 | 4.334378 | 2
70 | 4.900149 | -1.011744 | 4.608416 | 2
70 | 4.900149 | -0.9078014 | 4.893328 | 2
70 | 4.900149 | -0.7174912 | 5.416266 | 2
70 | 4.999783 | -1.805722 | 2.668944 | 2
70 | 4.999783 | -1.607501 | 3.180525 | 2
70 | 4.999783 | -1.512098 | 3.427313 | 2
70 | 4.999783 | -1.31096 | 3.947161 | 2
70 | 4.999783 | -1.007799 | 4.7585 | 2
70 | 4.999783 | -0.909882 | 5.032778 | 2
70 | 4.999783 | -0.816663 | 5.28866 | 2
70 | 4.999783 | -0.712968 | 5.570267 | 2
70 | 4.999783 | -0.6238876 | 5.813362 | 2
70 | 5.099888 | -1.753426 | 2.9423 | 2
70 | 5.099853 | -1.709881 | 3.068371 | 2
70 | 5.099888 | -1.609731 | 3.317255 | 2
70 | 5.099888 | -1.410073 | 3.833299 | 2
70 | 5.099888 | -1.312087 | 4.090923 | 2
70 | 5.099888 | -1.211115 | 4.35213 | 2
70 | 5.099888 | -1.107737 | 4.637087 | 2
70 | 5.099853 | -1.008318 | 4.918811 | 2
70 | 5.099888 | -0.8123943 | 5.451577 | 2
70 | 5.200029 | -1.839072 | 2.913329 | 2
70 | 5.200057 | -1.712599 | 3.242824 | 2
70 | 5.200029 | -1.606989 | 3.501589 | 2
70 | 5.200029 | -1.509717 | 3.750475 | 2
70 | 5.200029 | -1.410808 | 4.007692 | 2
70 | 5.200029 | -1.207067 | 4.539354 | 2
70 | 5.200029 | -1.014468 | 5.073893 | 2
70 | 5.200029 | -0.9113171 | 5.350024 | 2
70 | 5.200057 | -0.814437 | 5.619172 | 2
70 | 5.299943 | -1.928974 | 2.927282 | 2
70 | 5.299943 | -1.910309 | 2.984647 | 2
70 | 5.299943 | -1.707151 | 3.474821 | 2
70 | 5.299943 | -1.610004 | 3.714165 | 2
70 | 5.299943 | -1.511712 | 3.953876 | 2
70 | 5.299943 | -1.410151 | 4.213144 | 2
70 | 5.299943 | -1.30708 | 4.479188 | 2
70 | 5.299943 | -1.208945 | 4.744647 | 2
70 | 5.299943 | -1.11346 | 4.997469 | 2
70 | 5.299943 | -1.010916 | 5.269249 | 2
70 | 5.399968 | -1.923536 | 3.227801 | 2
70 | 5.399968 | -1.808501 | 3.493216 | 2
70 | 5.399968 | -1.709752 | 3.723142 | 2
70 | 5.399968 | -1.611822 | 3.954547 | 2
70 | 5.399968 | -1.510701 | 4.195086 | 2
70 | 5.399968 | -1.307687 | 4.711778 | 2
70 | 5.399968 | -1.213985 | 4.94314 | 2
70 | 5.399968 | -1.11166 | 5.207947 | 2
70 | 5.399968 | -1.01089 | 5.476302 | 2
70 | 5.500003 | -1.918361 | 3.527169 | 2
70 | 5.500003 | -1.90735 | 3.551748 | 2
70 | 5.500003 | -1.810486 | 3.767076 | 2
70 | 5.500003 | -1.709691 | 3.993066 | 2
70 | 5.500003 | -1.507405 | 4.453129 | 2
70 | 5.500003 | -1.408613 | 4.69905 | 2
70 | 5.500003 | -1.312549 | 4.929029 | 2
70 | 5.500003 | -1.112328 | 5.428788 | 2
70 | 5.599992 | -1.915341 | 3.813333 | 2
70 | 5.599992 | -1.908405 | 3.829679 | 2
70 | 5.599992 | -1.811027 | 4.037166 | 2
70 | 5.599992 | -1.708145 | 4.261601 | 2
70 | 5.599992 | -1.607037 | 4.482246 | 2
70 | 5.599992 | -1.507849 | 4.709651 | 2
70 | 5.599992 | -1.411915 | 4.929299 | 2
70 | 5.599992 | -1.309946 | 5.166444 | 2
70 | 5.699994 | -1.916148 | 4.074432 | 2
70 | 5.699994 | -1.910521 | 4.086711 | 2
70 | 5.699994 | -1.706647 | 4.517719 | 2
70 | 5.699994 | -1.512661 | 4.940337 | 2
70 | 5.699994 | -1.408673 | 5.172393 | 2
90 | 4.699231 | -1.518967 | 2.845986 | 2
90 | 4.699231 | -1.409236 | 3.126509 | 2
90 | 4.699144 | -1.311049 | 3.389183 | 2
90 | 4.699144 | -1.21023 | 3.667208 | 2
90 | 4.699144 | -1.010644 | 4.258308 | 2
90 | 4.699144 | -0.9113907 | 4.567751 | 2
90 | 4.699144 | -0.8142476 | 4.867506 | 2
90 | 4.699144 | -0.6150663 | 5.423297 | 2
90 | 4.799478 | -1.6146 | 2.763946 | 2
90 | 4.799478 | -1.412555 | 3.2988 | 2
90 | 4.799478 | -1.312998 | 3.541479 | 2
90 | 4.799478 | -1.207675 | 3.826402 | 2
90 | 4.799478 | -1.112702 | 4.103615 | 2
90 | 4.799478 | -0.9137332 | 4.707745 | 2
90 | 4.799478 | -0.809667 | 5.022508 | 2
90 | 4.799547 | -0.7108708 | 5.305132 | 2
90 | 4.799478 | -0.6181523 | 5.553563 | 2
90 | 4.900203 | -1.721278 | 2.618689 | 2
90 | 4.900203 | -1.61264 | 2.871425 | 2
90 | 4.900149 | -1.511977 | 3.151672 | 2
90 | 4.900149 | -1.308639 | 3.673286 | 2
90 | 4.900149 | -1.211132 | 3.942888 | 2
90 | 4.900149 | -1.014782 | 4.531715 | 2
90 | 4.900149 | -0.8101256 | 5.159777 | 2
90 | 4.900149 | -0.6174339 | 5.693917 | 2
90 | 4.999783 | -1.512906 | 3.292914 | 2
90 | 4.999783 | -1.311347 | 3.806773 | 2
90 | 4.999783 | -1.21413 | 4.082573 | 2
90 | 4.999783 | -1.012572 | 4.687091 | 2
90 | 4.999783 | -0.9109984 | 5.002194 | 2
90 | 4.999783 | -0.7131426 | 5.577123 | 2
90 | 4.999783 | -0.6239898 | 5.821961 | 2
90 | 5.099853 | -1.507396 | 3.488825 | 2
90 | 5.099888 | -1.412738 | 3.725663 | 2
90 | 5.099853 | -1.210633 | 4.268295 | 2
90 | 5.099888 | -1.109123 | 4.566982 | 2
90 | 5.099888 | -0.9164549 | 5.145666 | 2
90 | 5.099888 | -0.8122634 | 5.449497 | 2
90 | 5.099853 | -0.721087 | 5.714696 | 2
90 | 5.200029 | -1.811198 | 3.004671 | 2
90 | 5.200029 | -1.711877 | 3.230328 | 2
90 | 5.200057 | -1.6098 | 3.466133 | 2
90 | 5.200057 | -1.50901 | 3.705318 | 2
90 | 5.200029 | -1.410103 | 3.953933 | 2
90 | 5.200029 | -1.310137 | 4.202507 | 2
90 | 5.200029 | -1.209176 | 4.480578 | 2
90 | 5.200029 | -1.108208 | 4.780901 | 2
90 | 5.200029 | -1.016304 | 5.040624 | 2
90 | 5.200029 | -0.9104789 | 5.339594 | 2
90 | 5.200029 | -0.8172685 | 5.611699 | 2
90 | 5.299943 | -1.936342 | 2.988528 | 2
90 | 5.299943 | -1.909591 | 3.061759 | 2
90 | 5.299943 | -1.811168 | 3.275232 | 2
90 | 5.299943 | -1.707799 | 3.508863 | 2
90 | 5.299943 | -1.609959 | 3.72221 | 2
90 | 5.299943 | -1.307248 | 4.446841 | 2
90 | 5.299943 | -1.114078 | 4.97652 | 2
90 | 5.299965 | -0.9145086 | 5.5259 | 2
90 | 5.399968 | -1.930485 | 3.302262 | 2
90 | 5.399968 | -1.708918 | 3.775897 | 2
90 | 5.399968 | -1.611466 | 3.986162 | 2
90 | 5.399968 | -1.510506 | 4.214868 | 2
90 | 5.399968 | -1.407144 | 4.455287 | 2
90 | 5.399968 | -1.307733 | 4.710642 | 2
90 | 5.399968 | -1.10845 | 5.210869 | 2
90 | 5.500003 | -1.712034 | 4.028993 | 2
90 | 5.500003 | -1.507993 | 4.471237 | 2
90 | 5.500003 | -1.40697 | 4.712719 | 2
90 | 5.500003 | -1.313082 | 4.93313 | 2
90 | 5.500003 | -1.210425 | 5.175554 | 2
90 | 5.500003 | -1.112705 | 5.426707 | 2
90 | 5.599992 | -1.907563 | 3.874883 | 2
90 | 5.599992 | -1.810281 | 4.075885 | 2
90 | 5.599992 | -1.709118 | 4.287005 | 2
90 | 5.599992 | -1.506861 | 4.726732 | 2
90 | 5.599992 | -1.309815 | 5.171394 | 2
90 | 5.599992 | -1.21075 | 5.407775 | 2
90 | 5.699994 | -1.808718 | 4.327302 | 2
90 | 5.699994 | -1.705386 | 4.540431 | 2
90 | 5.699994 | -1.609359 | 4.748136 | 2
90 | 5.699994 | -1.408601 | 5.177819 | 2
90 | 4.799478 | -1.614572 | 2.770705 | 2
90 | 4.699231 | -1.40927 | 3.134846 | 2
50 | 5.399968 | -1.710634 | 3.775407 | 2
90 | 5.500003 | -1.906929 | 3.627588 | 2
25 | 5.399968 | -1.611011 | 4.167357 | 2
25 | 5.500003 | -1.810229 | 3.808901 | 2
25 | 4.999783 | -1.605198 | 3.660404 | 2
25 | 4.999783 | -1.505428 | 3.925982 | 2
70 | 5.299943 | -1.307065 | 4.486945 | 2
70 | 5.200029 | -0.9113324 | 5.357996 | 2
25 | 5.599992 | -1.41184 | 5.033388 | 2
70 | 4.999783 | -0.7129601 | 5.57815 | 2
50 | 5.699994 | -1.908685 | 4.049738 | 2
25 | 4.699144 | -1.189566 | 4.340061 | 2
90 | 5.699994 | -1.408601 | 5.185742 | 2
90 | 5.500003 | -1.507938 | 4.479062 | 2
50 | 5.699994 | -1.810791 | 4.269323 | 2
25 | 5.299943 | -1.608183 | 4.024248 | 2
70 | 4.699144 | -1.509901 | 3.051114 | 2
90 | 4.799478 | -0.8096683 | 5.030243 | 2
25 | 5.299943 | -1.705975 | 3.760011 | 2
50 | 4.999783 | -1.306361 | 4.205218 | 2
25 | 5.399968 | -1.941195 | 3.304135 | 2
70 | 5.200029 | -1.31007 | 4.279071 | 2
50 | 5.200029 | -1.309095 | 4.466065 | 2
90 | 5.599992 | -1.90763 | 3.882785 | 2
90 | 5.599992 | -1.309804 | 5.179282 | 2
25 | 5.399968 | -1.10785 | 5.460815 | 2
50 | 4.699144 | -0.8078509 | 5.043614 | 2
50 | 5.099888 | -1.407268 | 4.080821 | 2
50 | 4.699231 | -1.39794 | 3.585135 | 2
90 | 4.900149 | -0.9108016 | 4.858936 | 2
70 | 5.399968 | -1.307682 | 4.719795 | 2
70 | 4.799478 | -0.6225662 | 5.539873 | 2
70 | 4.999783 | -0.9098831 | 5.040618 | 2
70 | 5.299943 | -1.70708 | 3.483245 | 2
50 | 5.099888 | -0.7174459 | 5.806499 | 2
25 | 4.900149 | -1.00362 | 5.01654 | 2
90 | 5.299943 | -1.909742 | 3.069757 | 2
25 | 4.999783 | -1.400881 | 4.187474 | 2
25 | 4.699144 | -0.9000433 | 5.006555 | 2
25 | 4.799478 | -1.001566 | 4.903005 | 2
90 | 4.699144 | -1.010639 | 4.266591 | 2
50 | 4.799547 | -0.6196621 | 5.627689 | 2
25 | 4.900203 | -1.295592 | 4.334432 | 2
25 | 4.699144 | -1.495393 | 3.542163 | 2
90 | 4.999783 | -1.408935 | 3.571109 | 2
90 | 4.900149 | -1.211125 | 3.950402 | 2
90 | 5.099888 | -1.109132 | 4.574423 | 2
25 | 4.799478 | -1.497573 | 3.718838 | 2
70 | 5.299943 | -1.928855 | 2.934978 | 2
50 | 5.599992 | -1.914709 | 3.751901 | 2
90 | 5.200029 | -0.9104835 | 5.347492 | 2
50 | 4.799478 | -0.806041 | 5.17306 | 2
50 | 4.799478 | -1.403623 | 3.740317 | 2
90 | 4.699144 | -1.210208 | 3.674367 | 2
25 | 4.799478 | -1.194635 | 4.461062 | 2
90 | 4.699144 | -0.7091866 | 5.180624 | 2
70 | 5.399968 | -1.010906 | 5.484161 | 2
70 | 5.200029 | -1.410833 | 4.015791 | 2
70 | 4.999783 | -1.310958 | 3.955012 | 2
70 | 4.900149 | -0.6173347 | 5.691383 | 2
70 | 5.599992 | -1.309981 | 5.174347 | 2
90 | 4.999783 | -1.214101 | 4.089853 | 2
50 | 5.399968 | -1.926282 | 3.236177 | 2
50 | 4.999783 | -1.208731 | 4.447859 | 2
70 | 4.799478 | -1.309981 | 3.715872 | 2
90 | 5.599992 | -1.605899 | 4.513788 | 2
50 | 5.099853 | -1.765483 | 3.136321 | 2
70 | 5.500003 | -1.112326 | 5.436608 | 2
25 | 5.200029 | -1.870632 | 3.16501 | 2
25 | 5.200029 | -1.709298 | 3.6148 | 2
25 | 5.099888 | -0.9086848 | 5.483368 | 2
50 | 5.200029 | -1.205094 | 4.734768 | 2
50 | 5.299943 | -1.706416 | 3.597852 | 2
50 | 5.399968 | -1.50962 | 4.290231 | 2
25 | 5.099888 | -1.504178 | 4.045643 | 2
25 | 4.699144 | -0.9961088 | 4.794544 | 2
50 | 4.900203 | -1.506124 | 3.588283 | 2
25 | 5.399968 | -1.807433 | 3.644416 | 2
70 | 5.699994 | -1.51272 | 4.948213 | 2
70 | 5.500003 | -1.31256 | 4.936873 | 2
50 | 5.500003 | -1.906228 | 3.512628 | 2
90 | 4.699144 | -1.311047 | 3.397396 | 2
50 | 5.099888 | -0.9144597 | 5.315754 | 2
25 | 5.200029 | -1.102758 | 5.179167 | 2
50 | 4.900149 | -0.9048306 | 5.063636 | 2
70 | 4.900149 | -1.112326 | 4.342345 | 2
50 | 5.599992 | -1.710857 | 4.232104 | 2
70 | 5.299943 | -0.9134622 | 5.541622 | 2
70 | 4.699144 | -1.603975 | 2.810098 | 2
50 | 4.999783 | -0.7098986 | 5.675553 | 2
50 | 5.200029 | -1.105629 | 4.997832 | 2
90 | 4.999783 | -1.611189 | 3.052905 | 2
70 | 5.699994 | -1.706637 | 4.525644 | 2
25 | 5.500003 | -1.208871 | 5.375417 | 2
25 | 4.699144 | -1.38279 | 3.8388 | 2
50 | 4.999783 | -1.703774 | 3.16913 | 2
25 | 5.200029 | -1.307417 | 4.671178 | 2
70 | 4.799478 | -1.611366 | 2.924719 | 2
70 | 4.900203 | -0.8095282 | 5.173889 | 2
90 | 5.500003 | -1.711974 | 4.037138 | 2
50 | 5.399968 | -1.407046 | 4.555375 | 2
90 | 4.999783 | -0.8185852 | 5.285638 | 2
90 | 5.099888 | -1.612788 | 3.232882 | 2
90 | 5.399968 | -1.907279 | 3.359809 | 2
50 | 5.500003 | -1.111764 | 5.512211 | 2
50 | 4.999783 | -1.405386 | 3.96232 | 2
25 | 5.599992 | -1.309981 | 5.294603 | 2
25 | 4.900203 | -1.701584 | 3.289361 | 2
50 | 4.999783 | -1.809388 | 2.888421 | 2
25 | 4.999783 | -0.9027774 | 5.366296 | 2
70 | 5.699994 | -1.916139 | 4.082373 | 2
70 | 5.200029 | -1.207048 | 4.547232 | 2
70 | 4.799478 | -1.503762 | 3.209059 | 2
70 | 5.099888 | -1.609772 | 3.325136 | 2
50 | 4.999783 | -0.8151099 | 5.418113 | 2
25 | 5.099888 | -1.706637 | 3.493858 | 2
25 | 4.799478 | -0.9025344 | 5.119722 | 2
25 | 4.999783 | -1.10502 | 4.907726 | 2
70 | 4.999783 | -1.11154 | 4.481224 | 2
25 | 5.200029 | -1.010017 | 5.392102 | 2
25 | 5.500003 | -1.109914 | 5.625426 | 2
50 | 4.699144 | -1.299123 | 3.843808 | 2
50 | 4.900149 | -0.7153437 | 5.52548 | 2
50 | 4.799478 | -1.502794 | 3.477315 | 2
70 | 5.099888 | -0.8123947 | 5.459423 | 2
70 | 5.500003 | -1.507379 | 4.461057 | 2
25 | 5.500003 | -1.610302 | 4.330321 | 2
50 | 5.399968 | -1.806319 | 3.530236 | 2
70 | 4.900203 | -1.711974 | 2.787984 | 2
25 | 5.699994 | -1.311669 | 5.488693 | 2
50 | 4.799478 | -1.004935 | 4.698467 | 2
90 | 5.099853 | -1.314437 | 3.98235 | 2
90 | 4.699144 | -0.8142596 | 4.875529 | 2
90 | 5.399968 | -1.407157 | 4.463277 | 2
25 | 5.200029 | -1.809388 | 3.34798 | 2
25 | 5.299965 | -1.109747 | 5.30438 | 2
25 | 5.099853 | -1.003532 | 5.270156 | 2
25 | 5.399968 | -1.405939 | 4.700531 | 2
70 | 5.099888 | -1.211125 | 4.359962 | 2
25 | 5.399968 | -1.210631 | 5.209849 | 2
25 | 5.200057 | -1.605198 | 3.900867 | 2
70 | 5.099853 | -1.008331 | 4.926908 | 2
70 | 4.799478 | -1.408824 | 3.466277 | 2
70 | 5.299943 | -1.511731 | 3.961949 | 2
90 | 5.599992 | -1.810229 | 4.0838 | 2
70 | 4.799478 | -0.9108016 | 4.760456 | 2
70 | 5.399968 | -1.90763 | 3.272839 | 2
70 | 4.699144 | -1.304431 | 3.578051 | 2
70 | 5.099888 | -0.9164615 | 5.17525 | 2
90 | 5.099888 | -1.710411 | 3.006436 | 2
90 | 4.999783 | -0.7131395 | 5.585109 | 2
50 | 5.299943 | -1.306449 | 4.631297 | 2
25 | 4.799478 | -1.396856 | 3.976535 | 2
25 | 4.699144 | -1.561141 | 3.378203 | 2
50 | 4.999783 | -1.004804 | 4.952905 | 2
90 | 4.900149 | -1.512014 | 3.160712 | 2
25 | 4.699144 | -1.494589 | 3.53492 | 2
25 | 4.699144 | -1.382758 | 3.83078 | 2
25 | 4.699144 | -1.189543 | 4.332292 | 2
25 | 4.699144 | -1.081598 | 4.582277 | 2
25 | 4.699144 | -0.9961033 | 4.786582 | 2
25 | 4.699144 | -0.8957723 | 4.998608 | 2
25 | 4.699144 | -0.8043996 | 5.208597 | 2
25 | 4.799478 | -1.494497 | 3.710772 | 2
25 | 4.799478 | -1.396843 | 3.968436 | 2
25 | 4.799478 | -1.296138 | 4.203796 | 2
25 | 4.799478 | -1.09261 | 4.682185 | 2
25 | 4.799478 | -0.8965002 | 5.111584 | 2
25 | 4.799478 | -0.8032889 | 5.331191 | 2
25 | 4.799478 | -0.6992099 | 5.541926 | 2
25 | 4.900203 | -1.597863 | 3.549568 | 2
25 | 4.900149 | -1.401209 | 4.059388 | 2
25 | 4.900203 | -1.295551 | 4.326262 | 2
25 | 4.900149 | -1.197482 | 4.556839 | 2
25 | 4.900203 | -1.102783 | 4.784774 | 2
25 | 4.900149 | -0.9991178 | 5.008498 | 2
25 | 4.900149 | -0.9003364 | 5.238032 | 2
25 | 4.900203 | -0.7959158 | 5.455564 | 2
25 | 4.999783 | -1.805273 | 3.084235 | 2
25 | 4.999783 | -1.503796 | 3.918287 | 2
25 | 4.999783 | -1.400835 | 4.179527 | 2
25 | 4.999783 | -1.204621 | 4.663231 | 2
25 | 4.999783 | -1.101466 | 4.899529 | 2
25 | 4.999783 | -1.000893 | 5.137003 | 2
25 | 4.999783 | -0.897643 | 5.358272 | 2
25 | 4.999783 | -0.8138069 | 5.55729 | 2
25 | 4.999783 | -0.7016095 | 5.791911 | 2
25 | 5.099888 | -1.795649 | 3.226228 | 2
25 | 5.099888 | -1.706633 | 3.48612 | 2
25 | 5.099888 | -1.607954 | 3.758483 | 2
25 | 5.099888 | -1.504177 | 4.037972 | 2
25 | 5.099888 | -1.204472 | 4.783472 | 2
25 | 5.099888 | -1.101273 | 5.033967 | 2
25 | 5.099853 | -1.001054 | 5.262126 | 2
25 | 5.099888 | -0.9086769 | 5.475449 | 2
25 | 5.099888 | -0.8010255 | 5.707692 | 2
25 | 5.099888 | -0.7153465 | 5.915717 | 2
25 | 5.200029 | -1.70905 | 3.607163 | 2
25 | 5.200057 | -1.605114 | 3.89289 | 2
25 | 5.200029 | -1.407964 | 4.406554 | 2
25 | 5.200029 | -1.306025 | 4.663209 | 2
25 | 5.200029 | -1.204346 | 4.919268 | 2
25 | 5.200029 | -1.010035 | 5.384093 | 2
25 | 5.200029 | -0.9007519 | 5.624862 | 2
25 | 5.200029 | -0.8119628 | 5.838515 | 2
25 | 5.299965 | -1.952912 | 3.086884 | 2
25 | 5.299943 | -1.908895 | 3.213835 | 2
25 | 5.299943 | -1.811739 | 3.473191 | 2
25 | 5.299943 | -1.706014 | 3.752284 | 2
25 | 5.299943 | -1.607628 | 4.015891 | 2
25 | 5.299943 | -1.508399 | 4.283588 | 2
25 | 5.299943 | -1.304374 | 4.807368 | 2
25 | 5.299943 | -1.203031 | 5.066179 | 2
25 | 5.299965 | -1.109765 | 5.296398 | 2
25 | 5.299943 | -1.003512 | 5.538211 | 2
25 | 5.299965 | -0.9113093 | 5.760772 | 2
25 | 5.399968 | -1.940894 | 3.296021 | 2
25 | 5.399968 | -1.807107 | 3.636644 | 2
25 | 5.399968 | -1.610446 | 4.159673 | 2
25 | 5.399968 | -1.508992 | 4.429488 | 2
25 | 5.399968 | -1.306402 | 4.96056 | 2
25 | 5.399968 | -1.209068 | 5.20196 | 2
25 | 5.399968 | -1.005972 | 5.692073 | 2
25 | 5.500003 | -1.93065 | 3.504954 | 2
25 | 5.500003 | -1.810111 | 3.800594 | 2
25 | 5.500003 | -1.709559 | 4.061722 | 2
25 | 5.500003 | -1.610225 | 4.322527 | 2
25 | 5.500003 | -1.406367 | 4.862602 | 2
25 | 5.500003 | -1.311028 | 5.106117 | 2
25 | 5.500003 | -1.208844 | 5.367527 | 2
25 | 5.599992 | -1.923451 | 3.725533 | 2
25 | 5.599992 | -1.810889 | 3.995563 | 2
25 | 5.599992 | -1.709956 | 4.250426 | 2
25 | 5.599992 | -1.606027 | 4.519204 | 2
25 | 5.599992 | -1.507901 | 4.781484 | 2
25 | 5.599992 | -1.411877 | 5.025524 | 2
25 | 5.599992 | -1.308629 | 5.286693 | 2
25 | 5.599992 | -1.209637 | 5.546882 | 2
25 | 5.699994 | -1.920792 | 3.950633 | 2
25 | 5.699994 | -1.908387 | 3.977675 | 2
25 | 5.699994 | -1.607528 | 4.729076 | 2
25 | 5.699994 | -1.512139 | 4.97178 | 2
25 | 5.699994 | -1.311637 | 5.480834 | 2
50 | 4.699231 | -1.396655 | 3.576821 | 2
50 | 4.699144 | -1.09558 | 4.346039 | 2
50 | 4.699144 | -0.9049541 | 4.804524 | 2
50 | 4.699144 | -0.8027604 | 5.035724 | 2
50 | 4.699144 | -0.7095074 | 5.272132 | 2
50 | 4.799478 | -1.704936 | 2.94865 | 2
50 | 4.799478 | -1.605954 | 3.207842 | 2
50 | 4.799478 | -1.403611 | 3.732423 | 2
50 | 4.799478 | -1.004956 | 4.690194 | 2
50 | 4.799478 | -0.9003011 | 4.926325 | 2
50 | 4.799478 | -0.8060286 | 5.165008 | 2
50 | 4.799547 | -0.6196698 | 5.619629 | 2
50 | 4.900203 | -1.707839 | 3.045313 | 2
50 | 4.900149 | -1.60336 | 3.31379 | 2
50 | 4.900203 | -1.504759 | 3.581186 | 2
50 | 4.900149 | -1.408118 | 3.832035 | 2
50 | 4.900149 | -1.205844 | 4.326227 | 2
50 | 4.900149 | -1.105619 | 4.56358 | 2
50 | 4.900149 | -1.007077 | 4.809893 | 2
50 | 4.900149 | -0.899945 | 5.055632 | 2
50 | 4.900149 | -0.8064396 | 5.295624 | 2
50 | 4.900149 | -0.7081658 | 5.517474 | 2
50 | 4.900149 | -0.6145895 | 5.765263 | 2
50 | 4.999783 | -1.703811 | 3.161176 | 2
50 | 4.999783 | -1.606585 | 3.429566 | 2
50 | 4.999783 | -1.403896 | 3.954448 | 2
50 | 4.999783 | -1.10688 | 4.69373 | 2
50 | 4.999783 | -0.9070769 | 5.185514 | 2
50 | 4.999783 | -0.8099416 | 5.410259 | 2
50 | 4.999783 | -0.7098941 | 5.667607 | 2
50 | 4.999783 | -0.616539 | 5.886603 | 2
50 | 5.099922 | -1.707417 | 3.291043 | 2
50 | 5.099888 | -1.507217 | 3.814551 | 2
50 | 5.099888 | -1.407304 | 4.072883 | 2
50 | 5.099888 | -1.307776 | 4.3168 | 2
50 | 5.099888 | -1.20861 | 4.571454 | 2
50 | 5.099853 | -1.104547 | 4.83098 | 2
50 | 5.099888 | -1.006041 | 5.086153 | 2
50 | 5.099888 | -0.9118317 | 5.307744 | 2
50 | 5.099853 | -0.808513 | 5.567111 | 2
50 | 5.200029 | -1.846857 | 3.044294 | 2
50 | 5.200029 | -1.809017 | 3.15542 | 2
50 | 5.200057 | -1.709373 | 3.420338 | 2
50 | 5.200029 | -1.508572 | 3.949803 | 2
50 | 5.200029 | -1.409113 | 4.205774 | 2
50 | 5.200029 | -1.010128 | 5.221461 | 2
50 | 5.200029 | -0.9064969 | 5.479691 | 2
50 | 5.200029 | -0.8113284 | 5.711143 | 2
50 | 5.299943 | -1.934273 | 2.988169 | 2
50 | 5.299965 | -1.908405 | 3.068602 | 2
50 | 5.299943 | -1.810893 | 3.316402 | 2
50 | 5.299943 | -1.706184 | 3.590309 | 2
50 | 5.299943 | -1.510646 | 4.09896 | 2
50 | 5.299943 | -1.305373 | 4.623499 | 2
50 | 5.299943 | -1.206123 | 4.895268 | 2
50 | 5.299943 | -1.111083 | 5.132186 | 2
50 | 5.299943 | -0.9073897 | 5.639512 | 2
50 | 5.399968 | -1.806371 | 3.522361 | 2
50 | 5.399968 | -1.710142 | 3.767743 | 2
50 | 5.399968 | -1.611 | 4.020352 | 2
50 | 5.399968 | -1.508955 | 4.28213 | 2
50 | 5.399968 | -1.407091 | 4.547424 | 2
50 | 5.399968 | -1.212103 | 5.054622 | 2
50 | 5.399968 | -1.108101 | 5.313243 | 2
50 | 5.399968 | -1.01129 | 5.567025 | 2
50 | 5.500003 | -1.918919 | 3.474936 | 2
50 | 5.500003 | -1.906338 | 3.504735 | 2
50 | 5.500003 | -1.809067 | 3.737975 | 2
50 | 5.500003 | -1.713631 | 3.974163 | 2
50 | 5.500003 | -1.609419 | 4.231286 | 2
50 | 5.500003 | -1.506838 | 4.492531 | 2
50 | 5.500003 | -1.314081 | 4.985575 | 2
50 | 5.500003 | -1.111762 | 5.504325 | 2
50 | 5.599992 | -1.914544 | 3.74413 | 2
50 | 5.599992 | -1.907617 | 3.760429 | 2
50 | 5.599992 | -1.810006 | 3.985804 | 2
50 | 5.599992 | -1.710793 | 4.224217 | 2
50 | 5.599992 | -1.605725 | 4.472346 | 2
50 | 5.599992 | -1.41108 | 4.958993 | 2
50 | 5.599992 | -1.308557 | 5.214187 | 2
50 | 5.699994 | -1.915148 | 4.027712 | 2
50 | 5.699994 | -1.908417 | 4.04187 | 2
50 | 5.699994 | -1.810834 | 4.261438 | 2
50 | 5.699994 | -1.705117 | 4.499977 | 2
50 | 5.699994 | -1.608855 | 4.730542 | 2
50 | 5.699994 | -1.510627 | 4.954065 | 2
50 | 5.699994 | -1.409314 | 5.193646 | 2
70 | 4.699144 | -1.509244 | 3.044387 | 2
70 | 4.699144 | -1.40199 | 3.313809 | 2
70 | 4.699144 | -1.302998 | 3.570154 | 2
70 | 4.699144 | -1.209672 | 3.818954 | 2
70 | 4.699144 | -1.10172 | 4.098006 | 2
70 | 4.699144 | -1.00743 | 4.357288 | 2
70 | 4.699144 | -0.9074104 | 4.616138 | 2
70 | 4.699144 | -0.8113005 | 4.889362 | 2
70 | 4.799478 | -1.611325 | 2.917301 | 2
70 | 4.799478 | -1.408827 | 3.458016 | 2
70 | 4.799478 | -1.307257 | 3.70748 | 2
70 | 4.799478 | -1.204523 | 3.969139 | 2
70 | 4.799478 | -1.010523 | 4.484863 | 2
70 | 4.799478 | -0.9052872 | 4.752462 | 2
70 | 4.799478 | -0.8074379 | 5.037455 | 2
70 | 4.900203 | -1.711121 | 2.780911 | 2
70 | 4.900149 | -1.605628 | 3.046423 | 2
70 | 4.900149 | -1.508791 | 3.306408 | 2
70 | 4.900149 | -1.409577 | 3.565694 | 2
70 | 4.900149 | -1.304474 | 3.830868 | 2
70 | 4.900149 | -1.208701 | 4.074468 | 2
70 | 4.900149 | -1.10925 | 4.334378 | 2
70 | 4.900149 | -1.011744 | 4.608416 | 2
70 | 4.900203 | -0.8095361 | 5.166076 | 2
70 | 4.900149 | -0.6173346 | 5.683605 | 2
70 | 4.999783 | -1.805722 | 2.668944 | 2
70 | 4.999783 | -1.511186 | 3.427313 | 2
70 | 4.999783 | -1.407119 | 3.696682 | 2
70 | 4.999783 | -1.309476 | 3.947161 | 2
70 | 4.999783 | -1.108978 | 4.47365 | 2
70 | 4.999783 | -1.007799 | 4.7585 | 2
70 | 4.999783 | -0.9058749 | 5.032778 | 2
70 | 4.999783 | -0.816663 | 5.28866 | 2
70 | 4.999783 | -0.7069852 | 5.570267 | 2
70 | 5.099853 | -1.709881 | 3.068371 | 2
70 | 5.099853 | -1.507514 | 3.582694 | 2
70 | 5.099888 | -1.409557 | 3.833299 | 2
70 | 5.099888 | -1.312087 | 4.090923 | 2
70 | 5.099888 | -1.210102 | 4.35213 | 2
70 | 5.099888 | -1.107737 | 4.637087 | 2
70 | 5.099853 | -1.006439 | 4.918811 | 2
70 | 5.099888 | -0.7180049 | 5.714562 | 2
70 | 5.200029 | -1.838758 | 2.913329 | 2
70 | 5.200029 | -1.809646 | 3.006917 | 2
70 | 5.200029 | -1.606989 | 3.501589 | 2
70 | 5.200029 | -1.410808 | 4.007692 | 2
70 | 5.200029 | -1.308976 | 4.271169 | 2
70 | 5.200029 | -0.908697 | 5.350024 | 2
70 | 5.200057 | -0.814437 | 5.619172 | 2
70 | 5.299943 | -1.928601 | 2.927282 | 2
70 | 5.299943 | -1.910309 | 2.984647 | 2
70 | 5.299943 | -1.811601 | 3.218409 | 2
70 | 5.299943 | -1.707151 | 3.474821 | 2
70 | 5.299943 | -1.609469 | 3.714165 | 2
70 | 5.299943 | -1.511712 | 3.953876 | 2
70 | 5.299943 | -1.30708 | 4.479188 | 2
70 | 5.299943 | -1.207656 | 4.744647 | 2
70 | 5.299943 | -1.11346 | 4.997469 | 2
70 | 5.299943 | -1.008947 | 5.269249 | 2
70 | 5.299943 | -0.9134589 | 5.533649 | 2
70 | 5.399968 | -1.907617 | 3.265027 | 2
70 | 5.399968 | -1.808205 | 3.493216 | 2
70 | 5.399968 | -1.611344 | 3.954547 | 2
70 | 5.399968 | -1.307687 | 4.711778 | 2
70 | 5.399968 | -1.11166 | 5.207947 | 2
70 | 5.500003 | -1.918361 | 3.527169 | 2
70 | 5.500003 | -1.609563 | 4.221422 | 2
70 | 5.500003 | -1.506694 | 4.453129 | 2
70 | 5.500003 | -1.311496 | 4.929029 | 2
70 | 5.500003 | -1.210171 | 5.174805 | 2
70 | 5.599992 | -1.915341 | 3.813333 | 2
70 | 5.599992 | -1.908085 | 3.829679 | 2
70 | 5.599992 | -1.811027 | 4.037166 | 2
70 | 5.599992 | -1.70773 | 4.261601 | 2
70 | 5.599992 | -1.607037 | 4.482246 | 2
70 | 5.599992 | -1.507167 | 4.709651 | 2
70 | 5.599992 | -1.411915 | 4.929299 | 2
70 | 5.599992 | -1.21032 | 5.406246 | 2
70 | 5.699994 | -1.915925 | 4.074432 | 2
70 | 5.699994 | -1.910521 | 4.086711 | 2
70 | 5.699994 | -1.706647 | 4.517719 | 2
70 | 5.699994 | -1.607776 | 4.734966 | 2
70 | 5.699994 | -1.512661 | 4.940337 | 2
70 | 5.699994 | -1.309637 | 5.404904 | 2
90 | 4.699231 | -1.409236 | 3.126509 | 2
90 | 4.699144 | -1.309483 | 3.389183 | 2
90 | 4.699144 | -1.104238 | 3.966273 | 2
90 | 4.699144 | -0.9072318 | 4.567751 | 2
90 | 4.699144 | -0.7025204 | 5.172725 | 2
90 | 4.699144 | -0.6150663 | 5.423297 | 2
90 | 4.799478 | -1.612673 | 2.763946 | 2
90 | 4.799478 | -1.509097 | 3.021359 | 2
90 | 4.799478 | -1.112702 | 4.103615 | 2
90 | 4.799478 | -0.9137332 | 4.707745 | 2
90 | 4.799478 | -0.8025403 | 5.022508 | 2
90 | 4.799547 | -0.7108708 | 5.305132 | 2
90 | 4.799478 | -0.6076832 | 5.553563 | 2
90 | 4.900203 | -1.721278 | 2.618689 | 2
90 | 4.900203 | -1.611373 | 2.871425 | 2
90 | 4.900149 | -1.511977 | 3.151672 | 2
90 | 4.900149 | -1.409861 | 3.412441 | 2
90 | 4.900149 | -1.208475 | 3.942888 | 2
90 | 4.900149 | -1.112499 | 4.234038 | 2
90 | 4.900149 | -1.010557 | 4.531715 | 2
90 | 4.900149 | -0.9107841 | 4.851146 | 2
90 | 4.999783 | -1.708778 | 2.789976 | 2
90 | 4.999783 | -1.610623 | 3.044963 | 2
90 | 4.999783 | -1.512906 | 3.292914 | 2
90 | 4.999783 | -1.407796 | 3.563043 | 2
90 | 4.999783 | -1.311347 | 3.806773 | 2
90 | 4.999783 | -1.212064 | 4.082573 | 2
90 | 4.999783 | -1.112988 | 4.381836 | 2
90 | 4.999783 | -1.009089 | 4.687091 | 2
90 | 4.999783 | -0.9109984 | 5.002194 | 2
90 | 4.999783 | -0.7131426 | 5.577123 | 2
90 | 4.999783 | -0.618497 | 5.821961 | 2
90 | 5.099888 | -1.760895 | 2.852653 | 2
90 | 5.099888 | -1.710342 | 2.998858 | 2
90 | 5.099853 | -1.506972 | 3.488825 | 2
90 | 5.099888 | -1.412738 | 3.725663 | 2
90 | 5.099853 | -1.313727 | 3.97455 | 2
90 | 5.099853 | -1.210633 | 4.268295 | 2
90 | 5.099888 | -1.107639 | 4.566982 | 2
90 | 5.099853 | -1.010316 | 4.869618 | 2
90 | 5.099888 | -0.9139238 | 5.145666 | 2
90 | 5.099888 | -0.8122634 | 5.449497 | 2
90 | 5.099853 | -0.7166062 | 5.714696 | 2
90 | 5.200029 | -1.811001 | 3.004671 | 2
90 | 5.200029 | -1.711877 | 3.230328 | 2
90 | 5.200057 | -1.50901 | 3.705318 | 2
90 | 5.200029 | -1.40922 | 3.953933 | 2
90 | 5.200029 | -1.207946 | 4.480578 | 2
90 | 5.200029 | -1.108208 | 4.780901 | 2
90 | 5.200029 | -1.014167 | 5.040624 | 2
90 | 5.200029 | -0.9104789 | 5.339594 | 2
90 | 5.200029 | -0.8135264 | 5.611699 | 2
90 | 5.299943 | -1.909593 | 3.061759 | 2
90 | 5.299943 | -1.707539 | 3.508863 | 2
90 | 5.299943 | -1.609959 | 3.72221 | 2
90 | 5.299943 | -1.306268 | 4.446841 | 2
90 | 5.299943 | -1.112438 | 4.97652 | 2
90 | 5.299943 | -1.010734 | 5.255615 | 2
90 | 5.299965 | -0.91159 | 5.5259 | 2
90 | 5.399968 | -1.930485 | 3.302262 | 2
90 | 5.399968 | -1.907205 | 3.352182 | 2
90 | 5.399968 | -1.708507 | 3.775897 | 2
90 | 5.399968 | -1.611466 | 3.986162 | 2
90 | 5.399968 | -1.509867 | 4.214868 | 2
90 | 5.399968 | -1.407144 | 4.455287 | 2
90 | 5.399968 | -1.215083 | 4.936019 | 2
90 | 5.399968 | -1.10666 | 5.210869 | 2
90 | 5.500003 | -1.90687 | 3.619803 | 2
90 | 5.500003 | -1.712034 | 4.028993 | 2
90 | 5.500003 | -1.609977 | 4.248771 | 2
90 | 5.500003 | -1.313082 | 4.93313 | 2
90 | 5.500003 | -1.209043 | 5.175554 | 2
90 | 5.500003 | -1.112705 | 5.426707 | 2
90 | 5.599992 | -1.921538 | 3.845744 | 2
90 | 5.599992 | -1.809923 | 4.075885 | 2
90 | 5.599992 | -1.60542 | 4.505868 | 2
90 | 5.599992 | -1.506861 | 4.726732 | 2
90 | 5.599992 | -1.410488 | 4.939052 | 2
90 | 5.599992 | -1.309815 | 5.171394 | 2
90 | 5.599992 | -1.209258 | 5.407775 | 2
90 | 5.699994 | -1.909307 | 4.120389 | 2
90 | 5.699994 | -1.808718 | 4.327302 | 2
90 | 5.699994 | -1.70501 | 4.540431 | 2
90 | 5.699994 | -1.609359 | 4.748136 | 2
90 | 5.699994 | -1.509667 | 4.955832 | 2
90 | 5.699994 | -1.408601 | 5.177819 | 2
90 | 4.799478 | -1.614572 | 2.770705 | 2
90 | 4.699231 | -1.407934 | 3.134846 | 2
50 | 5.399968 | -1.710634 | 3.775407 | 2
90 | 5.500003 | -1.906578 | 3.627588 | 2
90 | 5.500003 | -1.61048 | 4.256821 | 2
25 | 5.500003 | -1.810229 | 3.808901 | 2
25 | 4.999783 | -1.603975 | 3.660404 | 2
25 | 4.999783 | -1.505428 | 3.925982 | 2
70 | 5.299943 | -1.306097 | 4.486945 | 2
70 | 5.200029 | -0.9113324 | 5.357996 | 2
25 | 5.599992 | -1.410944 | 5.033388 | 2
50 | 5.699994 | -1.908333 | 4.049738 | 2
90 | 5.699994 | -1.407823 | 5.185742 | 2
90 | 5.500003 | -1.507938 | 4.479062 | 2
50 | 5.699994 | -1.81051 | 4.269323 | 2
25 | 5.299943 | -1.608183 | 4.024248 | 2
70 | 4.699144 | -1.509199 | 3.051114 | 2
90 | 4.799478 | -0.8096683 | 5.030243 | 2
50 | 4.999783 | -1.306361 | 4.205218 | 2
25 | 5.399968 | -1.940815 | 3.304135 | 2
70 | 5.200029 | -1.31007 | 4.279071 | 2
50 | 5.200029 | -1.308035 | 4.466065 | 2
25 | 5.699994 | -1.409827 | 5.238908 | 2
90 | 5.599992 | -1.906929 | 3.882785 | 2
50 | 5.299943 | -1.112777 | 5.139932 | 2
90 | 5.599992 | -1.308742 | 5.179282 | 2
50 | 4.699144 | -0.802747 | 5.043614 | 2
50 | 5.099888 | -1.407268 | 4.080821 | 2
25 | 5.699994 | -1.512155 | 4.979663 | 2
50 | 4.699231 | -1.396639 | 3.585135 | 2
70 | 5.399968 | -1.307682 | 4.719795 | 2
70 | 4.999783 | -0.6181632 | 5.821326 | 2
70 | 4.799478 | -0.6225662 | 5.539873 | 2
70 | 4.999783 | -0.9058784 | 5.040618 | 2
70 | 5.299943 | -1.70708 | 3.483245 | 2
25 | 4.900149 | -1.00362 | 5.01654 | 2
25 | 4.999783 | -1.400881 | 4.187474 | 2
25 | 4.699144 | -0.8957861 | 5.006555 | 2
50 | 5.299943 | -1.510604 | 4.106606 | 2
25 | 4.900203 | -1.295592 | 4.334432 | 2
25 | 4.699144 | -1.494579 | 3.542163 | 2
90 | 4.999783 | -1.408935 | 3.571109 | 2
90 | 4.900149 | -1.20845 | 3.950402 | 2
90 | 5.099888 | -1.109132 | 4.574423 | 2
25 | 4.799478 | -1.494443 | 3.718838 | 2
70 | 5.299943 | -1.928855 | 2.934978 | 2
90 | 5.200029 | -0.9104835 | 5.347492 | 2
50 | 4.799478 | -0.806041 | 5.17306 | 2
50 | 5.599992 | -1.809949 | 3.993641 | 2
90 | 4.699144 | -1.208309 | 3.674367 | 2
25 | 5.599992 | -1.207959 | 5.554749 | 2
25 | 4.799478 | -1.19044 | 4.461062 | 2
90 | 4.699144 | -0.7091866 | 5.180624 | 2
70 | 5.399968 | -1.00873 | 5.484161 | 2
70 | 5.200029 | -1.410833 | 4.015791 | 2
70 | 4.999783 | -1.30945 | 3.955012 | 2
70 | 4.900149 | -0.6173347 | 5.691383 | 2
70 | 5.599992 | -1.308919 | 5.174347 | 2
90 | 4.999783 | -1.214101 | 4.089853 | 2
50 | 5.399968 | -1.925915 | 3.236177 | 2
90 | 4.999783 | -1.512862 | 3.299496 | 2
50 | 4.999783 | -1.206419 | 4.447859 | 2
70 | 4.799478 | -1.307241 | 3.715872 | 2
90 | 5.599992 | -1.605899 | 4.513788 | 2
50 | 5.099853 | -1.765483 | 3.136321 | 2
70 | 5.500003 | -1.112326 | 5.436608 | 2
70 | 4.900149 | -0.5353019 | 5.910391 | 2
25 | 5.200029 | -1.870632 | 3.16501 | 2
25 | 5.099888 | -0.9086848 | 5.483368 | 2
90 | 5.299943 | -1.707522 | 3.516905 | 2
90 | 5.099888 | -1.412177 | 3.734271 | 2
50 | 5.299943 | -1.706416 | 3.597852 | 2
25 | 5.099888 | -1.504178 | 4.045643 | 2
25 | 4.699144 | -0.9925936 | 4.794544 | 2
50 | 4.900203 | -1.506124 | 3.588283 | 2
25 | 5.399968 | -1.807154 | 3.644416 | 2
50 | 4.699144 | -0.7094979 | 5.280233 | 2
70 | 5.500003 | -1.31256 | 4.936873 | 2
70 | 5.099888 | -0.7136334 | 5.722527 | 2
50 | 5.500003 | -1.906228 | 3.512628 | 2
50 | 5.099888 | -0.9144597 | 5.315754 | 2
70 | 4.699144 | -0.8065415 | 4.897248 | 2
90 | 5.200029 | -1.84588 | 2.912642 | 2
25 | 5.200029 | -1.100727 | 5.179167 | 2
50 | 4.900149 | -0.9048306 | 5.063636 | 2
70 | 4.900149 | -1.109244 | 4.342345 | 2
50 | 5.599992 | -1.710857 | 4.232104 | 2
70 | 5.299943 | -0.9107309 | 5.541622 | 2
70 | 4.699144 | -1.603975 | 2.810098 | 2
50 | 4.999783 | -0.7036859 | 5.675553 | 2
50 | 5.200029 | -0.8113246 | 5.718959 | 2
90 | 4.999783 | -1.611189 | 3.052905 | 2
70 | 5.699994 | -1.706196 | 4.525644 | 2
25 | 4.699144 | -1.381534 | 3.8388 | 2
70 | 5.200057 | -0.8144295 | 5.626933 | 2
50 | 4.999783 | -1.703554 | 3.16913 | 2
25 | 4.999783 | -0.8138068 | 5.565249 | 2
25 | 5.200029 | -1.306009 | 4.671178 | 2
70 | 4.799478 | -1.611366 | 2.924719 | 2
70 | 4.900203 | -0.803437 | 5.173889 | 2
90 | 5.500003 | -1.711974 | 4.037138 | 2
50 | 5.399968 | -1.406271 | 4.555375 | 2
90 | 4.999783 | -0.8185852 | 5.285638 | 2
50 | 4.999783 | -0.6165437 | 5.894512 | 2
90 | 5.399968 | -1.907279 | 3.359809 | 2
50 | 5.500003 | -1.111764 | 5.512211 | 2
50 | 4.999783 | -1.403843 | 3.96232 | 2
25 | 5.599992 | -1.309981 | 5.294603 | 2
25 | 4.900203 | -1.700275 | 3.289361 | 2
25 | 4.999783 | -0.8976349 | 5.366296 | 2
90 | 4.900149 | -0.6174427 | 5.701935 | 2
70 | 5.699994 | -1.915781 | 4.082373 | 2
70 | 5.200029 | -1.207048 | 4.547232 | 2
70 | 4.799478 | -1.503762 | 3.209059 | 2
70 | 5.599992 | -1.707744 | 4.269535 | 2
70 | 5.099888 | -1.609772 | 3.325136 | 2
50 | 4.999783 | -0.8099486 | 5.418113 | 2
25 | 5.099888 | -1.706637 | 3.493858 | 2
25 | 4.799478 | -0.8965042 | 5.119722 | 2
25 | 4.999783 | -1.10502 | 4.907726 | 2
70 | 4.999783 | -1.11154 | 4.481224 | 2
25 | 5.200029 | -1.007491 | 5.392102 | 2
50 | 4.900149 | -0.7153437 | 5.52548 | 2
90 | 5.399968 | -1.108463 | 5.218689 | 2
50 | 4.799478 | -1.500313 | 3.477315 | 2
90 | 4.799478 | -1.013452 | 4.407919 | 2
50 | 4.900149 | -1.60206 | 3.321553 | 2
70 | 4.999783 | -1.210984 | 4.203877 | 2
25 | 5.500003 | -1.609595 | 4.330321 | 2
25 | 5.699994 | -1.311669 | 5.488693 | 2
25 | 5.299943 | -1.508358 | 4.291526 | 2
50 | 4.799478 | -1.000261 | 4.698467 | 2
90 | 5.099853 | -1.313721 | 3.98235 | 2
90 | 4.699144 | -0.8142596 | 4.875529 | 2
25 | 5.200029 | -1.809108 | 3.34798 | 2
25 | 5.299965 | -1.109747 | 5.30438 | 2
50 | 5.399968 | -1.008996 | 5.574881 | 2
25 | 5.099853 | -1.003532 | 5.270156 | 2
90 | 4.999783 | -1.009084 | 4.695184 | 2
70 | 5.099888 | -1.210067 | 4.359962 | 2
25 | 5.399968 | -1.210631 | 5.209849 | 2
25 | 5.200057 | -1.604499 | 3.900867 | 2
70 | 5.099853 | -1.008331 | 4.926908 | 2
70 | 4.799478 | -1.406714 | 3.466277 | 2
70 | 5.299943 | -1.511731 | 3.961949 | 2
90 | 5.599992 | -1.809949 | 4.0838 | 2
70 | 4.799478 | -0.9108016 | 4.760456 | 2
70 | 5.399968 | -1.907279 | 3.272839 | 2
70 | 4.699144 | -1.304431 | 3.578051 | 2
70 | 4.699144 | -1.208029 | 3.826575 | 2
70 | 4.900149 | -1.510182 | 3.314592 | 2
90 | 5.200029 | -1.811072 | 3.012976 | 2
50 | 5.299943 | -1.306449 | 4.631297 | 2
25 | 4.799478 | -1.393296 | 3.976535 | 2
25 | 4.699144 | -1.561141 | 3.378203 | 2
90 | 4.799478 | -1.506542 | 3.028331 | 2
90 | 5.399968 | -1.80827 | 3.57101 | 2
50 | 4.999783 | -1.001392 | 4.952905 | 2
90 | 4.900149 | -1.512014 | 3.160712 | 2
25 | 4.699144 | -1.561114 | 3.370824 | 2
25 | 4.699144 | -1.494589 | 3.53492 | 2
25 | 4.699144 | -1.382758 | 3.83078 | 2
25 | 4.699144 | -1.189543 | 4.332292 | 2
25 | 4.699144 | -0.9961033 | 4.786582 | 2
25 | 4.699144 | -0.8957723 | 4.998608 | 2
25 | 4.699144 | -0.8043996 | 5.208597 | 2
25 | 4.799478 | -1.494497 | 3.710772 | 2
25 | 4.799478 | -1.194604 | 4.452916 | 2
25 | 4.799478 | -1.09261 | 4.682185 | 2
25 | 4.799478 | -0.8032889 | 5.331191 | 2
25 | 4.799478 | -0.6992099 | 5.541926 | 2
25 | 4.900203 | -1.701616 | 3.281619 | 2
25 | 4.900203 | -1.597863 | 3.549568 | 2
25 | 4.900149 | -1.501105 | 3.819615 | 2
25 | 4.900149 | -1.401209 | 4.059388 | 2
25 | 4.900203 | -1.295551 | 4.326262 | 2
25 | 4.900203 | -1.102783 | 4.784774 | 2
25 | 4.900149 | -0.9991178 | 5.008498 | 2
25 | 4.900149 | -0.9003364 | 5.238032 | 2
25 | 4.900203 | -0.7959158 | 5.455564 | 2
25 | 4.900149 | -0.7093256 | 5.662544 | 2
25 | 4.900149 | -0.6069432 | 5.871251 | 2
25 | 4.999783 | -1.703045 | 3.365363 | 2
25 | 4.999783 | -1.60519 | 3.652499 | 2
25 | 4.999783 | -1.503796 | 3.918287 | 2
25 | 4.999783 | -1.301943 | 4.42359 | 2
25 | 4.999783 | -1.204621 | 4.663231 | 2
25 | 4.999783 | -1.101466 | 4.899529 | 2
25 | 4.999783 | -1.000893 | 5.137003 | 2
25 | 4.999783 | -0.897643 | 5.358272 | 2
25 | 4.999783 | -0.8138069 | 5.55729 | 2
25 | 4.999783 | -0.7016095 | 5.791911 | 2
25 | 4.999783 | -0.6214279 | 5.992552 | 2
25 | 5.099888 | -1.795649 | 3.226228 | 2
25 | 5.099888 | -1.706633 | 3.48612 | 2
25 | 5.099888 | -1.607954 | 3.758483 | 2
25 | 5.099888 | -1.504177 | 4.037972 | 2
25 | 5.099888 | -1.405068 | 4.286927 | 2
25 | 5.099888 | -1.305655 | 4.539266 | 2
25 | 5.099888 | -1.204472 | 4.783472 | 2
25 | 5.099888 | -1.101273 | 5.033967 | 2
25 | 5.099853 | -1.001054 | 5.262126 | 2
25 | 5.099888 | -0.9086769 | 5.475449 | 2
25 | 5.099888 | -0.8010255 | 5.707692 | 2
25 | 5.200057 | -1.605114 | 3.89289 | 2
25 | 5.200029 | -1.508483 | 4.150689 | 2
25 | 5.200029 | -1.407964 | 4.406554 | 2
25 | 5.200029 | -1.306025 | 4.663209 | 2
25 | 5.200029 | -1.204346 | 4.919268 | 2
25 | 5.200029 | -0.9007519 | 5.624862 | 2
25 | 5.200029 | -0.8119628 | 5.838515 | 2
25 | 5.299965 | -1.952912 | 3.086884 | 2
25 | 5.299943 | -1.908895 | 3.213835 | 2
25 | 5.299943 | -1.811739 | 3.473191 | 2
25 | 5.299943 | -1.706014 | 3.752284 | 2
25 | 5.299943 | -1.607628 | 4.015891 | 2
25 | 5.299943 | -1.508399 | 4.283588 | 2
25 | 5.299943 | -1.409488 | 4.53327 | 2
25 | 5.299943 | -1.304374 | 4.807368 | 2
25 | 5.299943 | -1.003512 | 5.538211 | 2
25 | 5.399968 | -1.940894 | 3.296021 | 2
25 | 5.399968 | -1.807107 | 3.636644 | 2
25 | 5.399968 | -1.708662 | 3.89327 | 2
25 | 5.399968 | -1.610446 | 4.159673 | 2
25 | 5.399968 | -1.508992 | 4.429488 | 2
25 | 5.399968 | -1.306402 | 4.96056 | 2
25 | 5.399968 | -1.209068 | 5.20196 | 2
25 | 5.399968 | -1.005972 | 5.692073 | 2
25 | 5.500003 | -1.93065 | 3.504954 | 2
25 | 5.500003 | -1.904653 | 3.565365 | 2
25 | 5.500003 | -1.810111 | 3.800594 | 2
25 | 5.500003 | -1.709559 | 4.061722 | 2
25 | 5.500003 | -1.610225 | 4.322527 | 2
25 | 5.500003 | -1.406367 | 4.862602 | 2
25 | 5.500003 | -1.208844 | 5.367527 | 2
25 | 5.599992 | -1.923451 | 3.725533 | 2
25 | 5.599992 | -1.907479 | 3.760038 | 2
25 | 5.599992 | -1.709956 | 4.250426 | 2
25 | 5.599992 | -1.606027 | 4.519204 | 2
25 | 5.599992 | -1.507901 | 4.781484 | 2
25 | 5.599992 | -1.411877 | 5.025524 | 2
25 | 5.599992 | -1.308629 | 5.286693 | 2
25 | 5.699994 | -1.920792 | 3.950633 | 2
25 | 5.699994 | -1.908387 | 3.977675 | 2
25 | 4.699144 | -1.498028 | 3.652177 | 3
25 | 4.699144 | -1.292663 | 4.15308 | 3
25 | 4.699144 | -1.195282 | 4.379501 | 3
25 | 4.699144 | -1.090408 | 4.62621 | 3
25 | 4.699144 | -0.9974973 | 4.841355 | 3
25 | 4.699144 | -0.9010011 | 5.056376 | 3
25 | 4.699144 | -0.804672 | 5.272102 | 3
25 | 4.699144 | -0.7052621 | 5.496 | 3
25 | 4.799478 | -1.701569 | 3.25159 | 3
25 | 4.799478 | -1.604335 | 3.501672 | 3
25 | 4.799478 | -1.496731 | 3.771091 | 3
25 | 4.799478 | -1.398759 | 4.026485 | 3
25 | 4.799478 | -1.298709 | 4.265084 | 3
25 | 4.799478 | -1.196383 | 4.496446 | 3
25 | 4.799478 | -1.100902 | 4.723932 | 3
25 | 4.799478 | -1.000489 | 4.952673 | 3
25 | 4.799478 | -0.9028921 | 5.172362 | 3
25 | 4.799478 | -0.7083265 | 5.607061 | 3
25 | 4.900149 | -1.705296 | 3.336 | 3
25 | 4.900149 | -1.601537 | 3.607254 | 3
25 | 4.900203 | -1.401043 | 4.125521 | 3
25 | 4.900203 | -1.103196 | 4.830875 | 3
25 | 4.900149 | -1.002019 | 5.063838 | 3
25 | 4.900149 | -0.8031808 | 5.51379 | 3
25 | 4.999783 | -1.806568 | 3.159134 | 3
25 | 4.999783 | -1.504559 | 3.971508 | 3
25 | 4.999783 | -1.398776 | 4.240479 | 3
25 | 4.999783 | -1.303301 | 4.474552 | 3
25 | 4.999783 | -1.202288 | 4.710457 | 3
25 | 4.999783 | -1.102688 | 4.947901 | 3
25 | 4.999783 | -0.9031054 | 5.412425 | 3
25 | 4.999783 | -0.7074759 | 5.852567 | 3
25 | 5.099853 | -1.874484 | 3.09988 | 3
25 | 5.099853 | -1.804007 | 3.288789 | 3
25 | 5.099888 | -1.705815 | 3.562933 | 3
25 | 5.099853 | -1.605251 | 3.823205 | 3
25 | 5.099853 | -1.502471 | 4.092223 | 3
25 | 5.099853 | -1.403639 | 4.342824 | 3
25 | 5.099888 | -1.305748 | 4.585072 | 3
25 | 5.099888 | -1.204479 | 4.825913 | 3
25 | 5.099853 | -0.8058942 | 5.761608 | 3
25 | 5.099888 | -0.7152054 | 5.972108 | 3
25 | 5.200029 | -1.853801 | 3.268853 | 3
25 | 5.200029 | -1.806356 | 3.41216 | 3
25 | 5.200029 | -1.707877 | 3.680333 | 3
25 | 5.200029 | -1.305048 | 4.715478 | 3
25 | 5.200029 | -1.010481 | 5.429053 | 3
25 | 5.200029 | -0.9075989 | 5.66747 | 3
25 | 5.200029 | -0.8081375 | 5.90062 | 3
25 | 5.299943 | -1.940506 | 3.16977 | 3
25 | 5.299943 | -1.906408 | 3.278505 | 3
25 | 5.299943 | -1.809517 | 3.540549 | 3
25 | 5.299943 | -1.702315 | 3.826669 | 3
25 | 5.299943 | -1.607492 | 4.071113 | 3
25 | 5.299943 | -1.405834 | 4.59477 | 3
25 | 5.299943 | -1.302753 | 4.858677 | 3
25 | 5.299943 | -1.202826 | 5.109883 | 3
25 | 5.299943 | -1.008056 | 5.578204 | 3
25 | 5.399968 | -1.930911 | 3.369796 | 3
25 | 5.399968 | -1.909063 | 3.425337 | 3
25 | 5.399968 | -1.805395 | 3.698859 | 3
25 | 5.399968 | -1.705781 | 3.960497 | 3
25 | 5.399968 | -1.607453 | 4.211809 | 3
25 | 5.399968 | -1.403974 | 4.746236 | 3
25 | 5.399968 | -1.209801 | 5.241176 | 3
25 | 5.399968 | -1.106369 | 5.495294 | 3
25 | 5.399968 | -1.009904 | 5.731903 | 3
25 | 5.500003 | -1.922722 | 3.565047 | 3
25 | 5.500003 | -1.806358 | 3.859568 | 3
25 | 5.500003 | -1.707678 | 4.112963 | 3
25 | 5.500003 | -1.502903 | 4.646129 | 3
25 | 5.500003 | -1.405521 | 4.911256 | 3
25 | 5.500003 | -1.310819 | 5.153957 | 3
25 | 5.500003 | -1.208225 | 5.405246 | 3
25 | 5.500003 | -1.109314 | 5.655258 | 3
25 | 5.599992 | -1.916725 | 3.761188 | 3
25 | 5.599992 | -1.708293 | 4.288864 | 3
25 | 5.599992 | -1.604002 | 4.555147 | 3
25 | 5.599992 | -1.505156 | 4.824986 | 3
25 | 5.599992 | -1.410418 | 5.070015 | 3
25 | 5.699994 | -1.909263 | 3.985334 | 3
25 | 5.699994 | -1.807728 | 4.237931 | 3
25 | 5.699994 | -1.705419 | 4.495087 | 3
25 | 5.699994 | -1.511899 | 4.997755 | 3
25 | 5.699994 | -1.409405 | 5.260948 | 3
25 | 5.699994 | -1.308767 | 5.521751 | 3
50 | 4.699231 | -1.601563 | 3.115679 | 3
50 | 4.699144 | -1.505665 | 3.355651 | 3
50 | 4.699144 | -1.398327 | 3.624822 | 3
50 | 4.699144 | -1.299165 | 3.888413 | 3
50 | 4.699144 | -1.202285 | 4.118934 | 3
50 | 4.699231 | -1.097786 | 4.38254 | 3
50 | 4.699144 | -1.003955 | 4.620751 | 3
50 | 4.699144 | -0.9071475 | 4.860347 | 3
50 | 4.699144 | -0.706738 | 5.350409 | 3
50 | 4.799478 | -1.707943 | 2.992484 | 3
50 | 4.799478 | -1.606693 | 3.245529 | 3
50 | 4.799478 | -1.404427 | 3.764283 | 3
50 | 4.799478 | -1.200599 | 4.254285 | 3
50 | 4.799478 | -1.005796 | 4.739385 | 3
50 | 4.799478 | -0.9077638 | 4.982678 | 3
50 | 4.799478 | -0.8046711 | 5.236618 | 3
50 | 4.799547 | -0.7091629 | 5.469602 | 3
50 | 4.799478 | -0.6307197 | 5.664202 | 3
50 | 4.900203 | -1.70847 | 3.081696 | 3
50 | 4.900203 | -1.604812 | 3.352919 | 3
50 | 4.900149 | -1.405945 | 3.866553 | 3
50 | 4.900149 | -1.301526 | 4.130087 | 3
50 | 4.900149 | -1.006616 | 4.857754 | 3
50 | 4.900203 | -0.904923 | 5.113323 | 3
50 | 4.900203 | -0.8057875 | 5.360698 | 3
50 | 4.900149 | -0.7214937 | 5.567977 | 3
50 | 4.900149 | -0.6165987 | 5.828277 | 3
50 | 4.999783 | -1.799024 | 2.944694 | 3
50 | 4.999783 | -1.704914 | 3.195321 | 3
50 | 4.999783 | -1.404378 | 3.983661 | 3
50 | 4.999783 | -1.306832 | 4.230023 | 3
50 | 4.999783 | -1.107591 | 4.725863 | 3
50 | 4.999783 | -1.005243 | 4.988104 | 3
50 | 4.999783 | -0.9070505 | 5.240919 | 3
50 | 4.999783 | -0.7133867 | 5.722257 | 3
50 | 4.999783 | -0.6228688 | 5.954473 | 3
50 | 5.099888 | -1.850306 | 2.934275 | 3
50 | 5.099888 | -1.806533 | 3.044426 | 3
50 | 5.099853 | -1.60783 | 3.586194 | 3
50 | 5.099888 | -1.407044 | 4.09932 | 3
50 | 5.099888 | -1.309394 | 4.349912 | 3
50 | 5.099888 | -1.104733 | 4.867399 | 3
50 | 5.099888 | -0.9153394 | 5.357609 | 3
50 | 5.099888 | -0.8135613 | 5.612611 | 3
50 | 5.200057 | -1.808374 | 3.198757 | 3
50 | 5.200029 | -1.605486 | 3.726917 | 3
50 | 5.200029 | -1.507638 | 3.976509 | 3
50 | 5.200029 | -1.40713 | 4.235696 | 3
50 | 5.200057 | -1.306468 | 4.497432 | 3
50 | 5.200057 | -1.204372 | 4.763402 | 3
50 | 5.200029 | -1.014083 | 5.255974 | 3
50 | 5.200057 | -0.9117235 | 5.516472 | 3
50 | 5.200029 | -0.8137113 | 5.767741 | 3
50 | 5.299943 | -1.927828 | 3.023077 | 3
50 | 5.299943 | -1.606635 | 3.878052 | 3
50 | 5.299943 | -1.305882 | 4.657915 | 3
50 | 5.299943 | -1.114899 | 5.157608 | 3
50 | 5.299943 | -1.010475 | 5.425575 | 3
50 | 5.399968 | -1.92149 | 3.247749 | 3
50 | 5.399968 | -1.907075 | 3.285891 | 3
50 | 5.399968 | -1.805778 | 3.547478 | 3
50 | 5.399968 | -1.707168 | 3.799007 | 3
50 | 5.399968 | -1.507128 | 4.308357 | 3
50 | 5.399968 | -1.405035 | 4.575882 | 3
50 | 5.399968 | -1.305233 | 4.84909 | 3
50 | 5.399968 | -1.213742 | 5.084718 | 3
50 | 5.399968 | -1.111282 | 5.341311 | 3
50 | 5.500003 | -1.915773 | 3.482267 | 3
50 | 5.500003 | -1.906233 | 3.50705 | 3
50 | 5.500003 | -1.609059 | 4.252876 | 3
50 | 5.500003 | -1.504353 | 4.516534 | 3
50 | 5.500003 | -1.312897 | 5.020561 | 3
50 | 5.500003 | -1.211426 | 5.279152 | 3
50 | 5.599992 | -1.911735 | 3.744494 | 3
50 | 5.599992 | -1.906619 | 3.757644 | 3
50 | 5.599992 | -1.809024 | 3.991668 | 3
50 | 5.599992 | -1.707673 | 4.239473 | 3
50 | 5.599992 | -1.605415 | 4.490535 | 3
50 | 5.599992 | -1.415334 | 4.969714 | 3
50 | 5.599992 | -1.311004 | 5.231956 | 3
50 | 5.699994 | -1.703943 | 4.505086 | 3
50 | 5.699994 | -1.606419 | 4.744458 | 3
50 | 5.699994 | -1.515038 | 4.960134 | 3
50 | 5.699994 | -1.310359 | 5.458203 | 3
70 | 4.699144 | -1.607431 | 2.894318 | 3
70 | 4.699144 | -1.508409 | 3.147149 | 3
70 | 4.699144 | -1.404537 | 3.409098 | 3
70 | 4.699231 | -1.306175 | 3.673762 | 3
70 | 4.699144 | -1.096837 | 4.215574 | 3
70 | 4.699144 | -1.007575 | 4.461074 | 3
70 | 4.699144 | -0.7099467 | 5.267548 | 3
70 | 4.799478 | -1.504992 | 3.299158 | 3
70 | 4.799478 | -1.308016 | 3.813024 | 3
70 | 4.799478 | -1.204947 | 4.076297 | 3
70 | 4.799478 | -1.107711 | 4.322253 | 3
70 | 4.799547 | -1.006589 | 4.597089 | 3
70 | 4.799478 | -0.9076119 | 4.866743 | 3
70 | 4.799478 | -0.8087773 | 5.136952 | 3
70 | 4.799547 | -0.6252633 | 5.618377 | 3
70 | 4.900149 | -1.711106 | 2.871914 | 3
70 | 4.900203 | -1.60528 | 3.146755 | 3
70 | 4.900149 | -1.506823 | 3.409638 | 3
70 | 4.900149 | -1.408959 | 3.661267 | 3
70 | 4.900203 | -1.305449 | 3.92908 | 3
70 | 4.900149 | -1.206889 | 4.184998 | 3
70 | 4.900203 | -1.106908 | 4.443629 | 3
70 | 4.900149 | -1.008357 | 4.716058 | 3
70 | 4.900149 | -0.7193063 | 5.508368 | 3
70 | 4.900149 | -0.6175468 | 5.774165 | 3
70 | 4.999783 | -1.707016 | 2.994803 | 3
70 | 4.999783 | -1.403366 | 3.796977 | 3
70 | 4.999783 | -1.10897 | 4.568309 | 3
70 | 4.999783 | -0.7148634 | 5.658082 | 3
70 | 5.099888 | -1.70828 | 3.144642 | 3
70 | 5.099888 | -1.608615 | 3.403744 | 3
70 | 5.099853 | -1.307711 | 4.17991 | 3
70 | 5.099888 | -1.208868 | 4.448339 | 3
70 | 5.099888 | -1.104064 | 4.726767 | 3
70 | 5.099888 | -1.006113 | 5.009322 | 3
70 | 5.099888 | -0.7156889 | 5.807519 | 3
70 | 5.200029 | -1.830436 | 2.968129 | 3
70 | 5.200057 | -1.708488 | 3.307946 | 3
70 | 5.200029 | -1.60518 | 3.576338 | 3
70 | 5.200057 | -1.507454 | 3.816121 | 3
70 | 5.200029 | -1.408525 | 4.075136 | 3
70 | 5.200029 | -1.307911 | 4.344286 | 3
70 | 5.200029 | -1.205853 | 4.619828 | 3
70 | 5.200029 | -1.106178 | 4.899232 | 3
70 | 5.200029 | -0.9138333 | 5.424713 | 3
70 | 5.299943 | -1.80875 | 3.249582 | 3
70 | 5.299943 | -1.607242 | 3.758577 | 3
70 | 5.299943 | -1.408937 | 4.265777 | 3
70 | 5.299943 | -1.304941 | 4.539317 | 3
70 | 5.299943 | -1.113982 | 5.058307 | 3
70 | 5.299943 | -1.011729 | 5.333666 | 3
70 | 5.399968 | -1.917341 | 3.233423 | 3
70 | 5.399968 | -1.804826 | 3.508618 | 3
70 | 5.399968 | -1.708873 | 3.740135 | 3
70 | 5.399968 | -1.608491 | 3.987779 | 3
70 | 5.399968 | -1.305658 | 4.763944 | 3
70 | 5.399968 | -1.215537 | 4.996157 | 3
70 | 5.399968 | -1.110908 | 5.26234 | 3
70 | 5.500003 | -1.905262 | 3.541388 | 3
70 | 5.500003 | -1.606474 | 4.243694 | 3
70 | 5.500003 | -1.50485 | 4.486582 | 3
70 | 5.500003 | -1.213177 | 5.215944 | 3
70 | 5.599992 | -1.909576 | 3.813034 | 3
70 | 5.599992 | -1.906411 | 3.822441 | 3
70 | 5.599992 | -1.808217 | 4.038867 | 3
70 | 5.599992 | -1.707612 | 4.266863 | 3
70 | 5.599992 | -1.507132 | 4.737225 | 3
70 | 5.599992 | -1.314108 | 5.190192 | 3
70 | 5.599992 | -1.211187 | 5.446201 | 3
70 | 5.699994 | -1.909625 | 4.079698 | 3
70 | 5.699994 | -1.90911 | 4.082335 | 3
70 | 5.699994 | -1.514568 | 4.957474 | 3
70 | 5.699994 | -1.410875 | 5.19051 | 3
70 | 5.699994 | -1.311125 | 5.430123 | 3
90 | 4.699144 | -1.511127 | 3.01855 | 3
90 | 4.699231 | -1.404727 | 3.289056 | 3
90 | 4.699144 | -1.212074 | 3.813949 | 3
90 | 4.699144 | -1.104094 | 4.13336 | 3
90 | 4.699231 | -1.00685 | 4.427498 | 3
90 | 4.699144 | -0.8051422 | 5.020883 | 3
90 | 4.699144 | -0.7067564 | 5.29168 | 3
90 | 4.699144 | -0.614682 | 5.529561 | 3
90 | 4.799478 | -1.506122 | 3.183581 | 3
90 | 4.799478 | -1.407131 | 3.453622 | 3
90 | 4.799478 | -1.310064 | 3.715705 | 3
90 | 4.799478 | -1.205472 | 3.988059 | 3
90 | 4.799478 | -1.108725 | 4.266115 | 3
90 | 4.799478 | -1.011053 | 4.558477 | 3
90 | 4.799478 | -0.9106529 | 4.857327 | 3
90 | 4.799478 | -0.807783 | 5.155252 | 3
90 | 4.799478 | -0.7093143 | 5.424891 | 3
90 | 4.799478 | -0.6243442 | 5.644903 | 3
90 | 4.900149 | -1.607147 | 3.027443 | 3
90 | 4.900149 | -1.508621 | 3.295854 | 3
90 | 4.900149 | -1.408837 | 3.562582 | 3
90 | 4.900149 | -1.305711 | 3.837763 | 3
90 | 4.900149 | -1.208981 | 4.08882 | 3
90 | 4.900149 | -1.011021 | 4.683865 | 3
90 | 4.900149 | -0.9068748 | 4.997431 | 3
90 | 4.900149 | -0.7193885 | 5.528535 | 3
90 | 4.900149 | -0.6176745 | 5.792535 | 3
90 | 4.999783 | -1.608616 | 3.178996 | 3
90 | 4.999783 | -1.509512 | 3.412763 | 3
90 | 4.999783 | -1.40644 | 3.690215 | 3
90 | 4.999783 | -1.309255 | 3.947913 | 3
90 | 4.999783 | -1.210705 | 4.217954 | 3
90 | 4.999783 | -1.111318 | 4.511985 | 3
90 | 4.999783 | -1.009071 | 4.826997 | 3
90 | 4.999783 | -0.7137275 | 5.681359 | 3
90 | 4.999783 | -0.6221366 | 5.924949 | 3
90 | 5.099853 | -1.711456 | 3.059618 | 3
90 | 5.099853 | -1.505835 | 3.575793 | 3
90 | 5.099853 | -1.410006 | 3.821188 | 3
90 | 5.099888 | -1.310694 | 4.097756 | 3
90 | 5.099888 | -1.008397 | 4.9872 | 3
90 | 5.099888 | -0.9195088 | 5.249002 | 3
90 | 5.099888 | -0.7153997 | 5.828129 | 3
90 | 5.200029 | -1.833468 | 2.913925 | 3
90 | 5.200057 | -1.808505 | 3.004787 | 3
90 | 5.200029 | -1.310103 | 4.281597 | 3
90 | 5.200057 | -1.206313 | 4.563433 | 3
90 | 5.200029 | -1.107325 | 4.869006 | 3
90 | 5.200029 | -0.9150784 | 5.423588 | 3
90 | 5.200029 | -0.815466 | 5.710586 | 3
90 | 5.299943 | -1.908865 | 3.004338 | 3
90 | 5.299943 | -1.70582 | 3.502008 | 3
90 | 5.299943 | -1.606579 | 3.739576 | 3
90 | 5.299943 | -1.408457 | 4.234496 | 3
90 | 5.299943 | -1.306304 | 4.503687 | 3
90 | 5.299943 | -1.115976 | 5.035854 | 3
90 | 5.299943 | -1.01345 | 5.323315 | 3
90 | 5.299965 | -0.9132373 | 5.608903 | 3
90 | 5.399968 | -1.920135 | 3.272671 | 3
90 | 5.399968 | -1.609744 | 3.992033 | 3
90 | 5.399968 | -1.508943 | 4.228872 | 3
90 | 5.399968 | -1.306355 | 4.750664 | 3
90 | 5.500003 | -1.915546 | 3.56974 | 3
90 | 5.500003 | -1.905582 | 3.592579 | 3
90 | 5.500003 | -1.708942 | 4.029007 | 3
90 | 5.500003 | -1.608793 | 4.254429 | 3
90 | 5.500003 | -1.406399 | 4.73837 | 3
90 | 5.500003 | -1.316285 | 4.955062 | 3
90 | 5.500003 | -1.211443 | 5.21631 | 3
90 | 5.500003 | -1.112864 | 5.469631 | 3
90 | 5.599992 | -1.912191 | 3.843359 | 3
90 | 5.599992 | -1.60487 | 4.512294 | 3
90 | 5.599992 | -1.50567 | 4.742908 | 3
90 | 5.599992 | -1.413881 | 4.953765 | 3
90 | 5.599992 | -1.312859 | 5.19141 | 3
90 | 5.699994 | -1.909002 | 4.104722 | 3
90 | 5.699994 | -1.807437 | 4.318191 | 3
90 | 5.699994 | -1.607211 | 4.75831 | 3
90 | 5.699994 | -1.411189 | 5.189688 | 3
90 | 5.699994 | -1.312021 | 5.424159 | 3
90 | 5.200057 | -1.206279 | 4.564262 | 3
50 | 4.999783 | -1.107571 | 4.726434 | 3
50 | 4.699144 | -1.00397 | 4.621877 | 3
50 | 5.299943 | -1.809668 | 3.34885 | 3
50 | 5.200057 | -1.837137 | 3.101696 | 3
50 | 4.900149 | -1.205721 | 4.367219 | 3
50 | 5.099888 | -1.407046 | 4.099967 | 3
70 | 4.999783 | -1.308565 | 4.038409 | 3
50 | 5.200029 | -1.407157 | 4.236228 | 3
25 | 5.099888 | -1.705754 | 3.56337 | 3
90 | 4.799478 | -0.6243364 | 5.645706 | 3
70 | 5.599992 | -1.906578 | 3.823112 | 3
70 | 5.699994 | -1.514563 | 4.958184 | 3
90 | 5.599992 | -1.413863 | 4.954404 | 3
70 | 4.900203 | -1.605198 | 3.14707 | 3
50 | 5.200057 | -1.204398 | 4.76419 | 3
90 | 4.799478 | -1.609949 | 2.920395 | 3
50 | 5.500003 | -1.405829 | 4.783714 | 3
70 | 4.799478 | -1.204955 | 4.077443 | 3
70 | 4.900149 | -0.7193078 | 5.509102 | 3
50 | 4.799478 | -1.503485 | 3.502953 | 3
50 | 4.900149 | -0.7214979 | 5.568746 | 3
50 | 5.500003 | -1.504317 | 4.517075 | 3
25 | 5.699994 | -1.914353 | 3.972546 | 3
25 | 4.900149 | -0.7127359 | 5.715721 | 3
90 | 5.399968 | -1.218173 | 4.979081 | 3
25 | 5.299943 | -1.809388 | 3.541101 | 3
25 | 4.900203 | -1.400991 | 4.126441 | 3
25 | 5.399968 | -1.106349 | 5.49611 | 3
50 | 5.200029 | -1.01408 | 5.256697 | 3
90 | 4.799478 | -1.407157 | 3.454638 | 3
70 | 5.500003 | -1.11227 | 5.473144 | 3
50 | 4.999783 | -1.306801 | 4.230446 | 3
90 | 5.500003 | -1.211478 | 5.216997 | 3
70 | 5.399968 | -1.804931 | 3.509123 | 3
50 | 4.699144 | -1.505706 | 3.356796 | 3
70 | 5.200057 | -1.708409 | 3.308037 | 3
90 | 5.599992 | -1.312828 | 5.192031 | 3
50 | 4.799478 | -1.404394 | 3.765419 | 3
70 | 5.299943 | -1.206908 | 4.818972 | 3
90 | 4.999783 | -0.8205631 | 5.387923 | 3
90 | 5.299943 | -1.306273 | 4.504799 | 3
50 | 5.299943 | -1.305922 | 4.65866 | 3
50 | 4.799478 | -1.005815 | 4.740472 | 3
50 | 5.500003 | -1.312917 | 5.021186 | 3
25 | 4.900149 | -0.8994916 | 5.297692 | 3
25 | 5.699994 | -1.409381 | 5.261583 | 3
50 | 4.799478 | -0.6307285 | 5.66492 | 3
50 | 5.599992 | -1.809108 | 3.992327 | 3
50 | 5.099888 | -1.707744 | 3.326215 | 3
50 | 5.200029 | -0.8137219 | 5.768431 | 3
25 | 4.999783 | -1.102703 | 4.948787 | 3
90 | 5.599992 | -1.912219 | 3.844147 | 3
50 | 5.099888 | -1.806597 | 3.044332 | 3
25 | 4.799478 | -1.604324 | 3.502321 | 3
90 | 5.699994 | -1.411168 | 5.190423 | 3
90 | 5.500003 | -1.406382 | 4.739036 | 3
90 | 5.399968 | -1.906228 | 3.304361 | 3
50 | 5.200029 | -1.104909 | 5.024789 | 3
70 | 4.699144 | -1.096856 | 4.216326 | 3
25 | 5.399968 | -1.403953 | 4.746818 | 3
25 | 4.699144 | -1.497983 | 3.652512 | 3
90 | 4.699231 | -1.309715 | 3.559537 | 3
70 | 5.299943 | -1.304956 | 4.539894 | 3
50 | 4.900149 | -1.006608 | 4.858676 | 3
70 | 5.200029 | -1.40849 | 4.075718 | 3
90 | 5.200029 | -1.018 | 5.127731 | 3
70 | 4.699231 | -1.306185 | 3.674451 | 3
90 | 4.900149 | -1.01104 | 4.684656 | 3
50 | 4.999783 | -1.005243 | 4.988631 | 3
25 | 4.999783 | -1.202317 | 4.711332 | 3
70 | 4.699144 | -1.404504 | 3.409837 | 3
50 | 5.599992 | -1.605373 | 4.491119 | 3
50 | 5.599992 | -1.506681 | 4.743781 | 3
50 | 5.399968 | -1.305219 | 4.85007 | 3
25 | 4.999783 | -1.00013 | 5.188474 | 3
90 | 4.799478 | -1.205442 | 3.987599 | 3
90 | 5.099888 | -0.7153888 | 5.829138 | 3
90 | 5.099888 | -0.9195178 | 5.24979 | 3
50 | 5.500003 | -1.806597 | 3.754798 | 3
25 | 4.799478 | -1.100891 | 4.724579 | 3
25 | 4.699144 | -0.8046816 | 5.273121 | 3
50 | 5.699994 | -1.703993 | 4.505852 | 3
25 | 4.699144 | -0.9974884 | 4.84234 | 3
50 | 5.699994 | -1.80827 | 4.259894 | 3
25 | 5.200029 | -1.806319 | 3.4134 | 3
70 | 5.399968 | -1.917215 | 3.234013 | 3
25 | 5.099888 | -0.9107663 | 5.524176 | 3
70 | 5.699994 | -1.410833 | 5.191215 | 3
25 | 4.799478 | -0.8028573 | 5.397596 | 3
90 | 4.999783 | -0.9079815 | 5.135892 | 3
90 | 5.699994 | -1.703993 | 4.540622 | 3
50 | 4.999783 | -0.8178993 | 5.463036 | 3
90 | 4.699144 | -1.511167 | 3.0191 | 3
50 | 5.299943 | -1.510042 | 4.122874 | 3
25 | 5.699994 | -1.308742 | 5.522485 | 3
90 | 4.699144 | -0.8051528 | 5.021978 | 3
50 | 5.399968 | -1.70708 | 3.799631 | 3
70 | 5.599992 | -1.909742 | 3.813928 | 3
90 | 5.599992 | -1.909389 | 3.852041 | 3
25 | 5.299943 | -1.507379 | 4.332844 | 3
25 | 4.799478 | -1.701584 | 3.251736 | 3
90 | 5.599992 | -1.809668 | 4.064946 | 3
50 | 4.900149 | -1.301551 | 4.130479 | 3
25 | 5.099888 | -0.7152084 | 5.972912 | 3
90 | 5.099888 | -1.209504 | 4.372478 | 3
70 | 4.799478 | -1.406936 | 3.560762 | 3
25 | 5.399968 | -1.209785 | 5.24173 | 3
70 | 4.999783 | -1.506681 | 3.524852 | 3
50 | 4.900203 | -0.805791 | 5.361475 | 3
50 | 4.799478 | -0.9077708 | 4.983521 | 3
50 | 5.200057 | -1.80827 | 3.199212 | 3
50 | 5.599992 | -1.41533 | 4.97034 | 3
90 | 5.200029 | -1.709965 | 3.250844 | 3
90 | 5.699994 | -1.607127 | 4.759027 | 3
25 | 5.699994 | -1.511873 | 4.998432 | 3
90 | 5.399968 | -1.110698 | 5.256313 | 3
90 | 5.399968 | -1.609772 | 3.993305 | 3
50 | 5.099888 | -1.503762 | 3.851029 | 3
90 | 5.099888 | -1.008375 | 4.987386 | 3
50 | 5.299943 | -1.114922 | 5.158355 | 3
25 | 5.299943 | -1.607479 | 4.07155 | 3
25 | 4.999783 | -1.398809 | 4.241512 | 3
50 | 5.099888 | -0.8135522 | 5.613253 | 3
90 | 5.399968 | -1.707522 | 3.765483 | 3
70 | 5.099853 | -0.8144295 | 5.53624 | 3
90 | 4.900149 | -1.607127 | 3.028112 | 3
25 | 4.799478 | -1.496754 | 3.772093 | 3
90 | 4.799478 | -1.01104 | 4.558912 | 3
50 | 4.699231 | -1.097779 | 4.383648 | 3
70 | 5.599992 | -1.314079 | 5.191012 | 3
90 | 5.699994 | -1.807433 | 4.318931 | 3
25 | 5.200029 | -1.603278 | 3.95356 | 3
50 | 5.099888 | -1.005155 | 5.131578 | 3
25 | 4.799478 | -1.196406 | 4.497349 | 3
25 | 5.299943 | -1.302771 | 4.859393 | 3
50 | 5.299943 | -1.407823 | 4.392131 | 3
25 | 4.999783 | -1.806597 | 3.159784 | 3
25 | 5.200029 | -1.504872 | 4.208593 | 3
90 | 4.900149 | -0.7193989 | 5.529428 | 3
50 | 4.900203 | -1.708409 | 3.082089 | 3
90 | 5.299943 | -1.81051 | 3.244453 | 3
90 | 5.299943 | -1.6066 | 3.739725 | 3
25 | 5.599992 | -1.603975 | 4.555749 | 3
90 | 4.799478 | -1.506124 | 3.185103 | 3
70 | 5.099888 | -1.505011 | 3.662857 | 3
25 | 5.099853 | -1.874519 | 3.100853 | 3
70 | 5.399968 | -1.608536 | 3.988592 | 3
70 | 5.599992 | -1.707522 | 4.267514 | 3
50 | 5.399968 | -1.805763 | 3.547996 | 3
25 | 5.200029 | -1.010461 | 5.429871 | 3
70 | 5.099888 | -1.608536 | 3.404322 | 3
50 | 4.799478 | -1.606776 | 3.246065 | 3
70 | 4.900149 | -0.6175507 | 5.774968 | 3
25 | 4.900149 | -1.705313 | 3.336764 | 3
50 | 4.799478 | -1.104964 | 4.493408 | 3
90 | 5.299943 | -1.40849 | 4.235051 | 3
70 | 4.999783 | -1.607479 | 3.274841 | 3
90 | 5.299943 | -1.115998 | 5.036595 | 3
50 | 4.999783 | -1.79915 | 2.944468 | 3
25 | 4.900149 | -0.8031885 | 5.514596 | 3
70 | 5.099853 | -1.307682 | 4.180666 | 3
70 | 5.299943 | -1.808829 | 3.250452 | 3
25 | 4.999783 | -0.7074781 | 5.853408 | 3
50 | 5.099888 | -0.715637 | 5.864279 | 3
90 | 5.200029 | -1.31007 | 4.282455 | 3
70 | 5.399968 | -1.906228 | 3.259919 | 3
25 | 4.699144 | -1.593482 | 3.412017 | 3
25 | 4.699144 | -1.195282 | 4.379501 | 3
25 | 4.699144 | -1.089156 | 4.62621 | 3
25 | 4.699144 | -0.7008929 | 5.496 | 3
25 | 4.799478 | -1.701569 | 3.25159 | 3
25 | 4.799478 | -1.601648 | 3.501672 | 3
25 | 4.799478 | -1.298709 | 4.265084 | 3
25 | 4.799478 | -1.193184 | 4.496446 | 3
25 | 4.799478 | -0.9963828 | 4.952673 | 3
25 | 4.799478 | -0.9028921 | 5.172362 | 3
25 | 4.799478 | -0.7970786 | 5.396647 | 3
25 | 4.900149 | -1.704064 | 3.336 | 3
25 | 4.900149 | -1.500493 | 3.874914 | 3
25 | 4.900203 | -1.100267 | 4.830875 | 3
25 | 4.900149 | -0.8952575 | 5.29688 | 3
25 | 4.900149 | -0.8031808 | 5.51379 | 3
25 | 4.900149 | -0.7064971 | 5.714972 | 3
25 | 4.900149 | -0.6120152 | 5.942064 | 3
25 | 4.999783 | -1.806522 | 3.159134 | 3
25 | 4.999783 | -1.702441 | 3.439994 | 3
25 | 4.999783 | -1.60267 | 3.713278 | 3
25 | 4.999783 | -1.397381 | 4.240479 | 3
25 | 4.999783 | -1.303301 | 4.474552 | 3
25 | 4.999783 | -1.200097 | 4.710457 | 3
25 | 4.999783 | -0.9031054 | 5.412425 | 3
25 | 4.999783 | -0.8062722 | 5.620152 | 3
25 | 5.099888 | -1.705815 | 3.562933 | 3
25 | 5.099853 | -1.502471 | 4.092223 | 3
25 | 5.099853 | -1.40282 | 4.342824 | 3
25 | 5.099888 | -1.305748 | 4.585072 | 3
25 | 5.099888 | -1.099762 | 5.079114 | 3
25 | 5.099888 | -0.9107539 | 5.523297 | 3
25 | 5.099853 | -0.8028103 | 5.761608 | 3
25 | 5.200029 | -1.85356 | 3.268853 | 3
25 | 5.200029 | -1.806356 | 3.41216 | 3
25 | 5.200029 | -1.504061 | 4.207773 | 3
25 | 5.200029 | -1.407091 | 4.45791 | 3
25 | 5.200029 | -1.304017 | 4.715478 | 3
25 | 5.200057 | -1.202186 | 4.963356 | 3
25 | 5.200029 | -1.101802 | 5.21032 | 3
25 | 5.200029 | -1.010481 | 5.429053 | 3
25 | 5.200029 | -0.9050679 | 5.66747 | 3
25 | 5.299943 | -1.940212 | 3.16977 | 3
25 | 5.299943 | -1.906408 | 3.278505 | 3
25 | 5.299943 | -1.809285 | 3.540549 | 3
25 | 5.299943 | -1.606947 | 4.071113 | 3
25 | 5.299943 | -1.405026 | 4.59477 | 3
25 | 5.299943 | -1.302753 | 4.858677 | 3
25 | 5.299943 | -1.201584 | 5.109883 | 3
25 | 5.299943 | -1.006084 | 5.578204 | 3
25 | 5.299943 | -0.9082253 | 5.815241 | 3
25 | 5.399968 | -1.930506 | 3.369796 | 3
25 | 5.399968 | -1.705781 | 3.960497 | 3
25 | 5.399968 | -1.606936 | 4.211809 | 3
25 | 5.399968 | -1.403168 | 4.746236 | 3
25 | 5.399968 | -1.305233 | 5.010093 | 3
25 | 5.399968 | -1.106369 | 5.495294 | 3
25 | 5.399968 | -1.00775 | 5.731903 | 3
25 | 5.500003 | -1.905009 | 3.606001 | 3
25 | 5.500003 | -1.60774 | 4.370931 | 3
25 | 5.500003 | -1.502269 | 4.646129 | 3
25 | 5.500003 | -1.309749 | 5.153957 | 3
25 | 5.500003 | -1.208225 | 5.405246 | 3
25 | 5.500003 | -1.107668 | 5.655258 | 3
25 | 5.599992 | -1.916725 | 3.761188 | 3
25 | 5.599992 | -1.904786 | 3.787637 | 3
25 | 5.599992 | -1.707877 | 4.288864 | 3
25 | 5.599992 | -1.504541 | 4.824986 | 3
25 | 5.599992 | -1.410418 | 5.070015 | 3
25 | 5.599992 | -1.307392 | 5.330919 | 3
25 | 5.599992 | -1.20894 | 5.581605 | 3
25 | 5.699994 | -1.909263 | 3.985334 | 3
25 | 5.699994 | -1.80745 | 4.237931 | 3
25 | 5.699994 | -1.605099 | 4.758635 | 3
25 | 5.699994 | -1.511899 | 4.997755 | 3
25 | 5.699994 | -1.408766 | 5.260948 | 3
25 | 5.699994 | -1.308767 | 5.521751 | 3
50 | 4.699231 | -1.600599 | 3.115679 | 3
50 | 4.699144 | -1.505665 | 3.355651 | 3
50 | 4.699144 | -1.397314 | 3.624822 | 3
50 | 4.699144 | -1.299165 | 3.888413 | 3
50 | 4.699144 | -1.20099 | 4.118934 | 3
50 | 4.699231 | -1.097786 | 4.38254 | 3
50 | 4.699144 | -1.001769 | 4.620751 | 3
50 | 4.699144 | -0.9071475 | 4.860347 | 3
50 | 4.699144 | -0.804192 | 5.102812 | 3
50 | 4.699144 | -0.706738 | 5.350409 | 3
50 | 4.799478 | -1.705653 | 2.992484 | 3
50 | 4.799478 | -1.606693 | 3.245529 | 3
50 | 4.799478 | -1.501017 | 3.50205 | 3
50 | 4.799478 | -1.404427 | 3.764283 | 3
50 | 4.799478 | -1.101763 | 4.492458 | 3
50 | 4.799478 | -1.005796 | 4.739385 | 3
50 | 4.799478 | -0.6307197 | 5.664202 | 3
50 | 4.900203 | -1.707539 | 3.081696 | 3
50 | 4.900203 | -1.604812 | 3.352919 | 3
50 | 4.900149 | -1.505742 | 3.611906 | 3
50 | 4.900149 | -1.205704 | 4.366164 | 3
50 | 4.900203 | -0.9011203 | 5.113323 | 3
50 | 4.900149 | -0.7158479 | 5.567977 | 3
50 | 4.900149 | -0.6165987 | 5.828277 | 3
50 | 4.999783 | -1.704914 | 3.195321 | 3
50 | 4.999783 | -1.606202 | 3.47007 | 3
50 | 4.999783 | -1.403522 | 3.983661 | 3
50 | 4.999783 | -1.107591 | 4.725863 | 3
50 | 4.999783 | -1.00264 | 4.988104 | 3
50 | 4.999783 | -0.9070505 | 5.240919 | 3
50 | 4.999783 | -0.7133867 | 5.722257 | 3
50 | 4.999783 | -0.6166185 | 5.954473 | 3
50 | 5.099888 | -1.850306 | 2.934275 | 3
50 | 5.099888 | -1.806392 | 3.044426 | 3
50 | 5.099853 | -1.607531 | 3.586194 | 3
50 | 5.099888 | -1.503771 | 3.850371 | 3
50 | 5.099888 | -1.406521 | 4.09932 | 3
50 | 5.099888 | -1.309394 | 4.349912 | 3
50 | 5.099888 | -1.003398 | 5.130709 | 3
50 | 5.099888 | -0.9153394 | 5.357609 | 3
50 | 5.099888 | -0.7156284 | 5.863526 | 3
50 | 5.200057 | -1.808374 | 3.198757 | 3
50 | 5.200029 | -1.707104 | 3.460562 | 3
50 | 5.200029 | -1.40713 | 4.235696 | 3
50 | 5.200057 | -1.305617 | 4.497432 | 3
50 | 5.200057 | -1.204372 | 4.763402 | 3
50 | 5.200029 | -1.014083 | 5.255974 | 3
50 | 5.200057 | -0.909405 | 5.516472 | 3
50 | 5.200029 | -0.8137113 | 5.767741 | 3
50 | 5.299943 | -1.927778 | 3.023077 | 3
50 | 5.299943 | -1.908165 | 3.092849 | 3
50 | 5.299943 | -1.809544 | 3.348488 | 3
50 | 5.299943 | -1.703289 | 3.629345 | 3
50 | 5.299943 | -1.606333 | 3.878052 | 3
50 | 5.299943 | -1.305882 | 4.657915 | 3
50 | 5.299965 | -1.20501 | 4.93194 | 3
50 | 5.299943 | -1.114899 | 5.157608 | 3
50 | 5.299943 | -1.008723 | 5.425575 | 3
50 | 5.299943 | -0.9126236 | 5.679782 | 3
50 | 5.399968 | -1.907075 | 3.285891 | 3
50 | 5.399968 | -1.805511 | 3.547478 | 3
50 | 5.399968 | -1.707168 | 3.799007 | 3
50 | 5.399968 | -1.608861 | 4.048473 | 3
50 | 5.399968 | -1.404369 | 4.575882 | 3
50 | 5.399968 | -1.111282 | 5.341311 | 3
50 | 5.500003 | -1.915773 | 3.482267 | 3
50 | 5.500003 | -1.806661 | 3.753949 | 3
50 | 5.500003 | -1.503763 | 4.516534 | 3
50 | 5.500003 | -1.405811 | 4.783304 | 3
50 | 5.500003 | -1.211426 | 5.279152 | 3
50 | 5.500003 | -1.109645 | 5.534381 | 3
50 | 5.599992 | -1.911735 | 3.744494 | 3
50 | 5.599992 | -1.809024 | 3.991668 | 3
50 | 5.599992 | -1.605415 | 4.490535 | 3
50 | 5.599992 | -1.506202 | 4.743066 | 3
50 | 5.599992 | -1.310135 | 5.231956 | 3
50 | 5.699994 | -1.911391 | 4.019106 | 3
50 | 5.699994 | -1.908721 | 4.027905 | 3
50 | 5.699994 | -1.807967 | 4.259278 | 3
50 | 5.699994 | -1.703943 | 4.505086 | 3
50 | 5.699994 | -1.606108 | 4.744458 | 3
50 | 5.699994 | -1.515038 | 4.960134 | 3
50 | 5.699994 | -1.409749 | 5.208778 | 3
50 | 5.699994 | -1.310359 | 5.458203 | 3
70 | 4.699144 | -1.607073 | 2.894318 | 3
70 | 4.699144 | -1.508409 | 3.147149 | 3
70 | 4.699231 | -1.306175 | 3.673762 | 3
70 | 4.699231 | -1.203792 | 3.922994 | 3
70 | 4.699144 | -1.005433 | 4.461074 | 3
70 | 4.699144 | -0.7099467 | 5.267548 | 3
70 | 4.799478 | -1.605475 | 3.032314 | 3
70 | 4.799478 | -1.504992 | 3.299158 | 3
70 | 4.799478 | -1.308016 | 3.813024 | 3
70 | 4.799478 | -1.202225 | 4.076297 | 3
70 | 4.799547 | -1.002555 | 4.597089 | 3
70 | 4.799478 | -0.9076119 | 4.866743 | 3
70 | 4.799478 | -0.8032958 | 5.136952 | 3
70 | 4.799478 | -0.7098408 | 5.399002 | 3
70 | 4.900149 | -1.711106 | 2.871914 | 3
70 | 4.900203 | -1.604492 | 3.146755 | 3
70 | 4.900149 | -1.407843 | 3.661267 | 3
70 | 4.900149 | -1.204843 | 4.184998 | 3
70 | 4.900149 | -1.005265 | 4.716058 | 3
70 | 4.900149 | -0.8030379 | 5.271861 | 3
70 | 4.900149 | -0.7193063 | 5.508368 | 3
70 | 4.900149 | -0.6100708 | 5.774165 | 3
70 | 4.999783 | -1.707016 | 2.994803 | 3
70 | 4.999783 | -1.607107 | 3.275434 | 3
70 | 4.999783 | -1.506649 | 3.524387 | 3
70 | 4.999783 | -1.4026 | 3.796977 | 3
70 | 4.999783 | -1.308579 | 4.037506 | 3
70 | 4.999783 | -1.10897 | 4.568309 | 3
70 | 4.999783 | -1.002765 | 4.858201 | 3
70 | 4.999783 | -0.8141712 | 5.380174 | 3
70 | 4.999783 | -0.7148634 | 5.658082 | 3
70 | 5.099888 | -1.806371 | 2.868841 | 3
70 | 5.099888 | -1.608615 | 3.403744 | 3
70 | 5.099888 | -1.50464 | 3.662245 | 3
70 | 5.099888 | -1.408226 | 3.916089 | 3
70 | 5.099853 | -1.307099 | 4.17991 | 3
70 | 5.099888 | -1.208868 | 4.448339 | 3
70 | 5.099888 | -1.006113 | 5.009322 | 3
70 | 5.099888 | -0.9150516 | 5.256158 | 3
70 | 5.099853 | -0.8144219 | 5.535667 | 3
70 | 5.099888 | -0.7120247 | 5.807519 | 3
70 | 5.200057 | -1.708488 | 3.307946 | 3
70 | 5.200029 | -1.604782 | 3.576338 | 3
70 | 5.200057 | -1.507454 | 3.816121 | 3
70 | 5.200029 | -1.407872 | 4.075136 | 3
70 | 5.200029 | -1.204757 | 4.619828 | 3
70 | 5.299943 | -1.922443 | 2.943303 | 3
70 | 5.299943 | -1.907745 | 3.001549 | 3
70 | 5.299943 | -1.80875 | 3.249582 | 3
70 | 5.299943 | -1.607242 | 3.758577 | 3
70 | 5.299943 | -1.304039 | 4.539317 | 3
70 | 5.299943 | -1.206918 | 4.818309 | 3
70 | 5.299943 | -1.1126 | 5.058307 | 3
70 | 5.299943 | -1.011729 | 5.333666 | 3
70 | 5.399968 | -1.804826 | 3.508618 | 3
70 | 5.399968 | -1.608491 | 3.987779 | 3
70 | 5.399968 | -1.507916 | 4.236965 | 3
70 | 5.399968 | -1.304738 | 4.763944 | 3
70 | 5.399968 | -1.109545 | 5.26234 | 3
70 | 5.399968 | -1.01222 | 5.529527 | 3
70 | 5.500003 | -1.912411 | 3.523651 | 3
70 | 5.500003 | -1.905262 | 3.541388 | 3
70 | 5.500003 | -1.806849 | 3.768129 | 3
70 | 5.500003 | -1.605967 | 4.243694 | 3
70 | 5.500003 | -1.50485 | 4.486582 | 3
70 | 5.500003 | -1.40553 | 4.736549 | 3
70 | 5.599992 | -1.909475 | 3.813034 | 3
70 | 5.599992 | -1.807865 | 4.038867 | 3
70 | 5.599992 | -1.604235 | 4.50189 | 3
70 | 5.599992 | -1.507132 | 4.737225 | 3
70 | 5.599992 | -1.414662 | 4.948651 | 3
70 | 5.599992 | -1.210133 | 5.446201 | 3
70 | 5.699994 | -1.909625 | 4.079698 | 3
70 | 5.699994 | -1.909061 | 4.082335 | 3
70 | 5.699994 | -1.410875 | 5.19051 | 3
70 | 5.699994 | -1.31032 | 5.430123 | 3
90 | 4.699231 | -1.403943 | 3.289056 | 3
90 | 4.699231 | -1.30969 | 3.558186 | 3
90 | 4.699144 | -1.210647 | 3.813949 | 3
90 | 4.699231 | -1.004267 | 4.427498 | 3
90 | 4.699144 | -0.608277 | 5.529561 | 3
90 | 4.799478 | -1.609932 | 2.920606 | 3
90 | 4.799478 | -1.407131 | 3.453622 | 3
90 | 4.799478 | -1.306994 | 3.715705 | 3
90 | 4.799478 | -1.205472 | 3.988059 | 3
90 | 4.799478 | -1.105489 | 4.266115 | 3
90 | 4.799478 | -1.011053 | 4.558477 | 3
90 | 4.799478 | -0.9060644 | 4.857327 | 3
90 | 4.799478 | -0.7021993 | 5.424891 | 3
90 | 4.799478 | -0.6243442 | 5.644903 | 3
90 | 4.900149 | -1.407322 | 3.562582 | 3
90 | 4.900149 | -1.305711 | 3.837763 | 3
90 | 4.900149 | -1.109278 | 4.385372 | 3
90 | 4.900149 | -1.007671 | 4.683865 | 3
90 | 4.900203 | -0.8033131 | 5.284825 | 3
90 | 4.999783 | -1.509512 | 3.412763 | 3
90 | 4.999783 | -1.405473 | 3.690215 | 3
90 | 4.999783 | -1.309255 | 3.947913 | 3
90 | 4.999783 | -1.20919 | 4.217954 | 3
90 | 4.999783 | -1.111318 | 4.511985 | 3
90 | 4.999783 | -0.907971 | 5.135108 | 3
90 | 4.999783 | -0.8164022 | 5.387122 | 3
90 | 4.999783 | -0.7137275 | 5.681359 | 3
90 | 4.999783 | -0.616251 | 5.924949 | 3
90 | 5.099853 | -1.609154 | 3.316533 | 3
90 | 5.099853 | -1.409687 | 3.821188 | 3
90 | 5.099888 | -1.208469 | 4.372119 | 3
90 | 5.099888 | -1.006722 | 4.9872 | 3
90 | 5.200029 | -1.709492 | 3.251263 | 3
90 | 5.200029 | -1.605998 | 3.512876 | 3
90 | 5.200029 | -1.507571 | 3.749055 | 3
90 | 5.200057 | -1.206313 | 4.563433 | 3
90 | 5.200029 | -1.105813 | 4.869006 | 3
90 | 5.200029 | -1.01802 | 5.127218 | 3
90 | 5.200029 | -0.9127898 | 5.423588 | 3
90 | 5.200029 | -0.815466 | 5.710586 | 3
90 | 5.299943 | -1.92517 | 2.950423 | 3
90 | 5.299943 | -1.908865 | 3.004338 | 3
90 | 5.299943 | -1.810259 | 3.243519 | 3
90 | 5.299943 | -1.606086 | 3.739576 | 3
90 | 5.299943 | -1.508571 | 3.977819 | 3
90 | 5.299943 | -1.407756 | 4.234496 | 3
90 | 5.299943 | -1.115976 | 5.035854 | 3
90 | 5.299965 | -0.9132373 | 5.608903 | 3
90 | 5.399968 | -1.906353 | 3.303479 | 3
90 | 5.399968 | -1.805485 | 3.535232 | 3
90 | 5.399968 | -1.6093 | 3.992033 | 3
90 | 5.399968 | -1.508943 | 4.228872 | 3
90 | 5.399968 | -1.306355 | 4.750664 | 3
90 | 5.399968 | -1.216956 | 4.978362 | 3
90 | 5.399968 | -1.110688 | 5.255682 | 3
90 | 5.500003 | -1.915546 | 3.56974 | 3
90 | 5.500003 | -1.905356 | 3.592579 | 3
90 | 5.500003 | -1.70852 | 4.029007 | 3
90 | 5.500003 | -1.608793 | 4.254429 | 3
90 | 5.500003 | -1.406399 | 4.73837 | 3
90 | 5.500003 | -1.315378 | 4.955062 | 3
90 | 5.500003 | -1.211443 | 5.21631 | 3
90 | 5.500003 | -1.111382 | 5.469631 | 3
90 | 5.599992 | -1.912191 | 3.843359 | 3
90 | 5.599992 | -1.90875 | 3.851452 | 3
90 | 5.599992 | -1.707672 | 4.285794 | 3
90 | 5.599992 | -1.505201 | 4.742908 | 3
90 | 5.599992 | -1.413881 | 4.953765 | 3
90 | 5.599992 | -1.312006 | 5.19141 | 3
90 | 5.699994 | -1.912346 | 4.09705 | 3
90 | 5.699994 | -1.807143 | 4.318191 | 3
90 | 5.699994 | -1.703993 | 4.540013 | 3
90 | 5.699994 | -1.606831 | 4.75831 | 3
90 | 5.699994 | -1.514947 | 4.959705 | 3
90 | 5.699994 | -1.410624 | 5.189688 | 3
90 | 5.699994 | -1.312021 | 5.424159 | 3
25 | 4.799478 | -0.7083204 | 5.60794 | 3
50 | 4.999783 | -1.105518 | 4.726434 | 3
70 | 5.200057 | -1.507519 | 3.81746 | 3
50 | 5.200057 | -1.836839 | 3.101696 | 3
50 | 4.900149 | -1.205721 | 4.367219 | 3
50 | 5.399968 | -1.21254 | 5.085328 | 3
25 | 5.500003 | -1.404614 | 4.912077 | 3
70 | 4.999783 | -1.307417 | 4.038409 | 3
50 | 5.200029 | -1.407157 | 4.236228 | 3
90 | 4.799478 | -0.6160411 | 5.645706 | 3
25 | 5.399968 | -1.931072 | 3.37038 | 3
25 | 5.299943 | -1.201557 | 5.110784 | 3
70 | 5.699994 | -1.514563 | 4.958184 | 3
70 | 4.900203 | -1.605198 | 3.14707 | 3
50 | 5.200057 | -1.203218 | 4.76419 | 3
70 | 4.799478 | -1.204955 | 4.077443 | 3
50 | 4.799478 | -1.503485 | 3.502953 | 3
50 | 4.900149 | -0.7158401 | 5.568746 | 3
25 | 5.699994 | -1.913996 | 3.972546 | 3
25 | 5.599992 | -1.308388 | 5.331645 | 3
25 | 4.900149 | -0.7127359 | 5.715721 | 3
50 | 5.500003 | -1.906228 | 3.507463 | 3
90 | 5.399968 | -1.218173 | 4.979081 | 3
50 | 5.200029 | -1.01408 | 5.256697 | 3
90 | 4.699144 | -1.102208 | 4.133927 | 3
90 | 4.799478 | -1.407157 | 3.454638 | 3
90 | 5.500003 | -1.210349 | 5.216997 | 3
25 | 5.200029 | -1.305044 | 4.716103 | 3
70 | 5.399968 | -1.804654 | 3.509123 | 3
50 | 4.699144 | -1.505706 | 3.356796 | 3
70 | 5.200057 | -1.708187 | 3.308037 | 3
90 | 5.599992 | -1.312828 | 5.192031 | 3
50 | 4.799478 | -1.402195 | 3.765419 | 3
70 | 5.299943 | -1.206908 | 4.818972 | 3
90 | 4.999783 | -0.8163886 | 5.387923 | 3
25 | 5.399968 | -1.805486 | 3.699898 | 3
50 | 4.799478 | -1.001784 | 4.740472 | 3
70 | 4.999783 | -0.8141746 | 5.380941 | 3
50 | 5.500003 | -1.312917 | 5.021186 | 3
25 | 5.699994 | -1.409381 | 5.261583 | 3
50 | 4.799478 | -0.6232224 | 5.66492 | 3
50 | 5.599992 | -1.809108 | 3.992327 | 3
50 | 5.099888 | -1.707522 | 3.326215 | 3
50 | 5.200029 | -0.8137219 | 5.768431 | 3
70 | 5.099888 | -1.102868 | 4.727565 | 3
25 | 4.999783 | -1.102703 | 4.948787 | 3
70 | 4.999783 | -0.7148704 | 5.65877 | 3
25 | 4.799478 | -1.601713 | 3.502321 | 3
25 | 5.500003 | -1.806041 | 3.860112 | 3
90 | 4.999783 | -1.210701 | 4.217919 | 3
90 | 5.500003 | -1.405718 | 4.739036 | 3
25 | 4.999783 | -1.504594 | 3.972722 | 3
25 | 4.900203 | -1.296107 | 4.375816 | 3
90 | 5.399968 | -1.906228 | 3.304361 | 3
90 | 5.200029 | -0.9127867 | 5.424227 | 3
50 | 5.200029 | -1.104909 | 5.024789 | 3
70 | 4.699144 | -1.095447 | 4.216326 | 3
70 | 5.299943 | -1.304956 | 4.539894 | 3
25 | 5.500003 | -1.309715 | 5.154639 | 3
50 | 4.900149 | -1.006608 | 4.858676 | 3
70 | 5.200029 | -1.407823 | 4.075718 | 3
25 | 4.999783 | -1.702458 | 3.440237 | 3
70 | 4.699231 | -1.305044 | 3.674451 | 3
90 | 4.900149 | -1.01104 | 4.684656 | 3
50 | 4.999783 | -1.002657 | 4.988631 | 3
70 | 5.200029 | -1.809388 | 3.051071 | 3
25 | 4.999783 | -1.200108 | 4.711332 | 3
50 | 5.599992 | -1.605023 | 4.491119 | 3
50 | 5.599992 | -1.506681 | 4.743781 | 3
50 | 5.399968 | -1.304343 | 4.85007 | 3
90 | 4.699144 | -0.6146798 | 5.53045 | 3
50 | 5.500003 | -1.210278 | 5.279951 | 3
25 | 4.999783 | -1.00013 | 5.188474 | 3
90 | 5.099888 | -0.7153888 | 5.829138 | 3
90 | 5.099888 | -0.9174659 | 5.24979 | 3
25 | 4.699144 | -0.8013979 | 5.273121 | 3
25 | 4.699144 | -1.09039 | 4.627266 | 3
50 | 5.699994 | -1.703774 | 4.505852 | 3
50 | 5.699994 | -1.80827 | 4.259894 | 3
25 | 5.200029 | -1.806041 | 3.4134 | 3
70 | 5.399968 | -1.917215 | 3.234013 | 3
25 | 4.799478 | -0.8028573 | 5.397596 | 3
90 | 4.999783 | -0.9046214 | 5.135892 | 3
90 | 5.699994 | -1.703774 | 4.540622 | 3
70 | 5.399968 | -1.507938 | 4.237569 | 3
90 | 4.699144 | -1.511167 | 3.0191 | 3
50 | 5.299943 | -1.50962 | 4.122874 | 3
90 | 5.500003 | -1.608712 | 4.255196 | 3
25 | 5.699994 | -1.307858 | 5.522485 | 3
90 | 4.699144 | -0.8051528 | 5.021978 | 3
50 | 5.399968 | -1.706859 | 3.799631 | 3
70 | 5.599992 | -1.415217 | 4.949307 | 3
90 | 5.599992 | -1.909389 | 3.852041 | 3
25 | 5.299943 | -1.506821 | 4.332844 | 3
25 | 4.799478 | -1.701584 | 3.251736 | 3
90 | 5.599992 | -1.809388 | 4.064946 | 3
25 | 5.599992 | -1.809388 | 4.030782 | 3
50 | 4.900149 | -1.299902 | 4.130479 | 3
50 | 5.200029 | -1.605548 | 3.727705 | 3
25 | 5.099888 | -0.7114155 | 5.972912 | 3
90 | 5.099888 | -1.209504 | 4.372478 | 3
70 | 4.799478 | -0.9030205 | 4.867307 | 3
70 | 4.799478 | -1.406936 | 3.560762 | 3
90 | 5.299943 | -1.705534 | 3.502415 | 3
25 | 5.399968 | -1.209785 | 5.24173 | 3
70 | 4.999783 | -1.506124 | 3.524852 | 3
70 | 4.799547 | -1.006608 | 4.597908 | 3
50 | 4.900203 | -0.801178 | 5.361475 | 3
50 | 4.799478 | -0.9077708 | 4.983521 | 3
50 | 5.200057 | -1.80827 | 3.199212 | 3
50 | 5.699994 | -1.309538 | 5.458907 | 3
50 | 5.599992 | -1.41533 | 4.97034 | 3
90 | 5.200029 | -1.70952 | 3.250844 | 3
90 | 5.699994 | -1.607127 | 4.759027 | 3
25 | 5.699994 | -1.511449 | 4.998432 | 3
90 | 5.399968 | -1.110698 | 5.256313 | 3
90 | 5.399968 | -1.609241 | 3.993305 | 3
50 | 5.099888 | -1.503762 | 3.851029 | 3
70 | 5.399968 | -1.215525 | 4.996635 | 3
25 | 5.299943 | -1.607479 | 4.07155 | 3
70 | 5.500003 | -1.807154 | 3.7689 | 3
50 | 5.099888 | -0.8108467 | 5.613253 | 3
70 | 5.099853 | -0.811803 | 5.53624 | 3
90 | 4.900149 | -1.607127 | 3.028112 | 3
50 | 5.599992 | -1.310159 | 5.23266 | 3
25 | 4.799478 | -1.496754 | 3.772093 | 3
90 | 4.799478 | -1.007181 | 4.558912 | 3
50 | 4.699231 | -1.097779 | 4.383648 | 3
70 | 5.599992 | -1.313364 | 5.191012 | 3
50 | 5.099888 | -1.005155 | 5.131578 | 3
25 | 4.799478 | -1.19321 | 4.497349 | 3
25 | 5.299943 | -1.301725 | 4.859393 | 3
50 | 5.299943 | -1.407823 | 4.392131 | 3
25 | 4.999783 | -1.806597 | 3.159784 | 3
25 | 5.200029 | -1.504872 | 4.208593 | 3
90 | 4.900149 | -0.7193989 | 5.529428 | 3
70 | 5.500003 | -1.504317 | 4.487277 | 3
90 | 5.299943 | -1.810229 | 3.244453 | 3
90 | 5.299943 | -1.6066 | 3.739725 | 3
70 | 5.099888 | -1.504594 | 3.662857 | 3
25 | 5.099853 | -1.874519 | 3.100853 | 3
70 | 5.599992 | -1.80799 | 4.039657 | 3
70 | 5.399968 | -1.608536 | 3.988592 | 3
70 | 5.599992 | -1.707301 | 4.267514 | 3
70 | 5.099888 | -1.608536 | 3.404322 | 3
90 | 4.999783 | -1.50948 | 3.413206 | 3
25 | 4.900149 | -1.703993 | 3.336764 | 3
90 | 5.299943 | -1.407712 | 4.235051 | 3
50 | 4.999783 | -1.79915 | 2.944468 | 3
70 | 5.099853 | -1.307682 | 4.180666 | 3
70 | 5.299943 | -1.808549 | 3.250452 | 3
25 | 5.099853 | -1.8041 | 3.289208 | 3
90 | 5.200029 | -1.309184 | 4.282455 | 3
70 | 5.399968 | -1.906228 | 3.259919 | 3
25 | 4.699144 | -1.593482 | 3.412017 | 3
25 | 4.699144 | -1.498176 | 3.652177 | 3
25 | 4.699144 | -1.391531 | 3.91413 | 3
25 | 4.699144 | -1.195282 | 4.379501 | 3
25 | 4.699144 | -0.9974973 | 4.841355 | 3
25 | 4.699144 | -0.8984489 | 5.056376 | 3
25 | 4.699144 | -0.7008929 | 5.496 | 3
25 | 4.799478 | -1.701569 | 3.25159 | 3
25 | 4.799478 | -1.496731 | 3.771091 | 3
25 | 4.799478 | -1.395622 | 4.026485 | 3
25 | 4.799478 | -1.298709 | 4.265084 | 3
25 | 4.799478 | -1.193184 | 4.496446 | 3
25 | 4.799478 | -1.100902 | 4.723932 | 3
25 | 4.799478 | -0.9028921 | 5.172362 | 3
25 | 4.900149 | -1.704064 | 3.336 | 3
25 | 4.900149 | -1.601537 | 3.607254 | 3
25 | 4.900149 | -1.500493 | 3.874914 | 3
25 | 4.900203 | -1.401043 | 4.125521 | 3
25 | 4.900203 | -1.100267 | 4.830875 | 3
25 | 4.900149 | -1.002019 | 5.063838 | 3
25 | 4.900149 | -0.8952575 | 5.29688 | 3
25 | 4.900149 | -0.7064971 | 5.714972 | 3
25 | 4.900149 | -0.6120152 | 5.942064 | 3
25 | 4.999783 | -1.702441 | 3.439994 | 3
25 | 4.999783 | -1.60267 | 3.713278 | 3
25 | 4.999783 | -1.504559 | 3.971508 | 3
25 | 4.999783 | -1.397381 | 4.240479 | 3
25 | 4.999783 | -1.303301 | 4.474552 | 3
25 | 4.999783 | -1.200097 | 4.710457 | 3
25 | 4.999783 | -1.102688 | 4.947901 | 3
25 | 4.999783 | -0.9031054 | 5.412425 | 3
25 | 4.999783 | -0.7074759 | 5.852567 | 3
25 | 4.999783 | -0.6114286 | 6.060632 | 3
25 | 5.099853 | -1.804082 | 3.288789 | 3
25 | 5.099888 | -1.705815 | 3.562933 | 3
25 | 5.099853 | -1.604999 | 3.823205 | 3
25 | 5.099853 | -1.40282 | 4.342824 | 3
25 | 5.099888 | -1.305748 | 4.585072 | 3
25 | 5.099888 | -1.203249 | 4.825913 | 3
25 | 5.099888 | -1.099762 | 5.079114 | 3
25 | 5.099888 | -0.9107539 | 5.523297 | 3
25 | 5.099853 | -0.8028103 | 5.761608 | 3
25 | 5.200029 | -1.707409 | 3.680333 | 3
25 | 5.200029 | -1.603209 | 3.953252 | 3
25 | 5.200029 | -1.504061 | 4.207773 | 3
25 | 5.200029 | -1.407091 | 4.45791 | 3
25 | 5.200029 | -1.304017 | 4.715478 | 3
25 | 5.200057 | -1.202186 | 4.963356 | 3
25 | 5.200029 | -1.101802 | 5.21032 | 3
25 | 5.200029 | -1.010481 | 5.429053 | 3
25 | 5.200029 | -0.9050679 | 5.66747 | 3
25 | 5.299943 | -1.940212 | 3.16977 | 3
25 | 4.699144 | -1.589103 | 3.402398 | 4
25 | 4.699144 | -1.498682 | 3.646161 | 4
25 | 4.699144 | -1.452113 | 3.761971 | 4
25 | 4.699144 | -1.343875 | 4.040737 | 4
25 | 4.699144 | -1.295693 | 4.162167 | 4
25 | 4.699144 | -1.252745 | 4.275187 | 4
25 | 4.699144 | -1.200732 | 4.40273 | 4
25 | 4.699144 | -1.154603 | 4.514666 | 4
25 | 4.750663 | -1.632473 | 3.372559 | 4
25 | 4.750663 | -1.602511 | 3.46704 | 4
25 | 4.750663 | -1.555578 | 3.583714 | 4
25 | 4.750663 | -1.503447 | 3.71495 | 4
25 | 4.750663 | -1.44974 | 3.848182 | 4
25 | 4.750663 | -1.351146 | 4.090426 | 4
25 | 4.750663 | -1.304477 | 4.211742 | 4
25 | 4.750663 | -1.255346 | 4.332798 | 4
25 | 4.750663 | -1.203779 | 4.457154 | 4
25 | 4.750663 | -1.157585 | 4.567665 | 4
25 | 4.750663 | -1.061101 | 4.793879 | 4
25 | 4.799478 | -1.654086 | 3.374413 | 4
25 | 4.799478 | -1.602746 | 3.506535 | 4
25 | 4.799478 | -1.500189 | 3.771265 | 4
25 | 4.799478 | -1.449283 | 3.900363 | 4
25 | 4.799478 | -1.397461 | 4.029181 | 4
25 | 4.799478 | -1.25132 | 4.393909 | 4
25 | 4.799478 | -1.204435 | 4.508429 | 4
25 | 4.799478 | -1.10671 | 4.740506 | 4
25 | 4.799547 | -1.006866 | 4.973128 | 4
25 | 4.850279 | -1.741891 | 3.171378 | 4
25 | 4.850217 | -1.500043 | 3.824789 | 4
25 | 4.850279 | -1.402158 | 4.075766 | 4
25 | 4.850279 | -1.302848 | 4.321209 | 4
25 | 4.850279 | -1.156113 | 4.67899 | 4
25 | 4.850279 | -1.103691 | 4.804831 | 4
25 | 4.850279 | -1.009323 | 5.026709 | 4
25 | 4.900203 | -1.746635 | 3.221836 | 4
25 | 4.900149 | -1.706989 | 3.322587 | 4
25 | 4.900149 | -1.651757 | 3.471765 | 4
25 | 4.900149 | -1.550671 | 3.740777 | 4
25 | 4.900149 | -1.500342 | 3.874682 | 4
25 | 4.900149 | -1.404498 | 4.120123 | 4
25 | 4.900149 | -1.354936 | 4.243922 | 4
25 | 4.900149 | -1.304116 | 4.369863 | 4
25 | 4.900149 | -1.253654 | 4.495634 | 4
25 | 4.900149 | -1.154538 | 4.739042 | 4
25 | 4.900149 | -1.104846 | 4.859287 | 4
25 | 4.900149 | -1.05621 | 4.979621 | 4
25 | 4.900149 | -1.016244 | 5.069516 | 4
25 | 4.900149 | -0.9639342 | 5.194566 | 4
25 | 4.94978 | -1.758185 | 3.23529 | 4
25 | 4.94978 | -1.705798 | 3.380651 | 4
25 | 4.94978 | -1.600106 | 3.664788 | 4
25 | 4.94978 | -1.551174 | 3.796543 | 4
25 | 4.949829 | -1.505485 | 3.918187 | 4
25 | 4.949829 | -1.404881 | 4.176679 | 4
25 | 4.949829 | -1.204076 | 4.6793 | 4
25 | 4.949829 | -1.109641 | 4.914005 | 4
25 | 4.999783 | -1.801925 | 3.173232 | 4
25 | 4.999783 | -1.759061 | 3.282738 | 4
25 | 4.999783 | -1.654823 | 3.568356 | 4
25 | 4.999783 | -1.55927 | 3.830751 | 4
25 | 4.999783 | -1.506974 | 3.963173 | 4
25 | 4.999783 | -1.459591 | 4.085151 | 4
25 | 4.999783 | -1.40747 | 4.220938 | 4
25 | 4.999783 | -1.359267 | 4.342653 | 4
25 | 4.999783 | -1.306707 | 4.475511 | 4
25 | 4.999783 | -1.157991 | 4.851627 | 4
25 | 4.999783 | -1.118223 | 4.945746 | 4
25 | 4.999783 | -1.013194 | 5.191894 | 4
25 | 4.999783 | -0.9182256 | 5.418294 | 4
25 | 5.049838 | -1.805618 | 3.199179 | 4
25 | 5.049838 | -1.652738 | 3.625305 | 4
25 | 5.049838 | -1.606946 | 3.749898 | 4
25 | 5.049838 | -1.457565 | 4.14383 | 4
25 | 5.049838 | -1.404201 | 4.282748 | 4
25 | 5.049838 | -1.304121 | 4.538027 | 4
25 | 5.049838 | -1.253898 | 4.666262 | 4
25 | 5.049838 | -1.205512 | 4.79516 | 4
25 | 5.049838 | -1.109118 | 5.028402 | 4
25 | 5.049838 | -1.063207 | 5.138533 | 4
25 | 5.049838 | -1.010087 | 5.262075 | 4
25 | 5.049838 | -0.9640844 | 5.372311 | 4
25 | 5.099888 | -1.808638 | 3.24705 | 4
25 | 5.099888 | -1.657796 | 3.669391 | 4
25 | 5.099888 | -1.606666 | 3.80864 | 4
25 | 5.099888 | -1.505287 | 4.077066 | 4
25 | 5.099888 | -1.455786 | 4.206057 | 4
25 | 5.099888 | -1.403199 | 4.34426 | 4
25 | 5.099888 | -1.35205 | 4.476273 | 4
25 | 5.099888 | -1.254853 | 4.733841 | 4
25 | 5.099888 | -1.21117 | 4.842079 | 4
25 | 5.099888 | -1.111846 | 5.084676 | 4
25 | 5.099888 | -0.9221152 | 5.545495 | 4
25 | 5.150019 | -1.854674 | 3.176234 | 4
25 | 5.150019 | -1.805015 | 3.317314 | 4
25 | 5.15005 | -1.754173 | 3.458209 | 4
25 | 5.150019 | -1.705804 | 3.592901 | 4
25 | 5.150019 | -1.454491 | 4.269226 | 4
25 | 5.150019 | -1.401702 | 4.410659 | 4
25 | 5.150019 | -1.352825 | 4.53709 | 4
25 | 5.150019 | -1.304487 | 4.673179 | 4
25 | 5.150019 | -1.25772 | 4.789659 | 4
25 | 5.150019 | -1.207885 | 4.915854 | 4
25 | 5.150019 | -1.160643 | 5.031198 | 4
25 | 5.150019 | -1.058736 | 5.278905 | 4
25 | 5.200029 | -1.958683 | 2.982544 | 4
25 | 5.200029 | -1.906182 | 3.11555 | 4
25 | 5.200029 | -1.802922 | 3.384418 | 4
25 | 5.200029 | -1.757631 | 3.511134 | 4
25 | 5.200029 | -1.608517 | 3.921826 | 4
25 | 5.200029 | -1.554675 | 4.068068 | 4
25 | 5.200029 | -1.505506 | 4.199003 | 4
25 | 5.200029 | -1.453104 | 4.338601 | 4
25 | 5.200029 | -1.207904 | 4.982441 | 4
25 | 5.200029 | -0.9649055 | 5.576669 | 4
25 | 5.249981 | -1.95693 | 3.051732 | 4
25 | 5.249981 | -1.904582 | 3.190254 | 4
25 | 5.249981 | -1.756458 | 3.575558 | 4
25 | 5.249981 | -1.605752 | 3.9931 | 4
25 | 5.249981 | -1.555986 | 4.128932 | 4
25 | 5.249981 | -1.503949 | 4.269508 | 4
25 | 5.249981 | -1.453575 | 4.402602 | 4
25 | 5.249981 | -1.403193 | 4.553874 | 4
25 | 5.249981 | -1.359054 | 4.666879 | 4
25 | 5.249981 | -1.257949 | 4.924101 | 4
25 | 5.249981 | -1.112408 | 5.296766 | 4
25 | 5.249981 | -1.066121 | 5.407347 | 4
25 | 5.249981 | -1.01378 | 5.52833 | 4
25 | 5.299943 | -1.945692 | 3.160664 | 4
25 | 5.299943 | -1.759117 | 3.645335 | 4
25 | 5.299943 | -1.70685 | 3.789766 | 4
25 | 5.299943 | -1.606377 | 4.062198 | 4
25 | 5.349976 | -1.932285 | 3.273425 | 4
25 | 5.349957 | -1.856822 | 3.449139 | 4
25 | 5.349957 | -1.756377 | 3.724292 | 4
25 | 5.349976 | -1.705837 | 3.861229 | 4
25 | 5.349957 | -1.655553 | 3.999774 | 4
25 | 5.349957 | -1.554184 | 4.276248 | 4
25 | 5.349957 | -1.459872 | 4.543651 | 4
25 | 5.349957 | -1.407629 | 4.681991 | 4
25 | 5.349957 | -1.30723 | 4.941537 | 4
25 | 5.349957 | -1.254428 | 5.077454 | 4
25 | 5.349957 | -1.113588 | 5.434403 | 4
25 | 5.399968 | -1.909012 | 3.415975 | 4
25 | 5.399968 | -1.809833 | 3.665088 | 4
25 | 5.399968 | -1.706075 | 3.942038 | 4
25 | 5.399968 | -1.655218 | 4.079982 | 4
25 | 5.399968 | -1.60464 | 4.217662 | 4
25 | 5.399968 | -1.556343 | 4.366078 | 4
25 | 5.399968 | -1.509726 | 4.487516 | 4
25 | 5.399968 | -1.40848 | 4.753327 | 4
25 | 5.399968 | -1.356852 | 4.889479 | 4
25 | 5.399968 | -1.164303 | 5.385773 | 4
25 | 5.450018 | -1.85946 | 3.618735 | 4
25 | 5.450018 | -1.756678 | 3.888764 | 4
25 | 5.450018 | -1.509581 | 4.564336 | 4
25 | 5.450033 | -1.458062 | 4.69964 | 4
25 | 5.450018 | -1.357485 | 4.964641 | 4
25 | 5.450018 | -1.265268 | 5.212234 | 4
25 | 5.450018 | -1.213497 | 5.340834 | 4
25 | 5.500003 | -1.903236 | 3.608133 | 4
25 | 5.500003 | -1.906762 | 3.597324 | 4
25 | 5.500003 | -1.85761 | 3.709543 | 4
25 | 5.500003 | -1.657266 | 4.257387 | 4
25 | 5.500003 | -1.610175 | 4.382426 | 4
25 | 5.500003 | -1.506764 | 4.652276 | 4
25 | 5.500003 | -1.314756 | 5.165616 | 4
25 | 5.500003 | -1.26127 | 5.300587 | 4
25 | 5.550008 | -1.8958 | 3.723102 | 4
25 | 5.550008 | -1.907467 | 3.692609 | 4
25 | 5.550008 | -1.856692 | 3.817949 | 4
25 | 5.550008 | -1.806552 | 3.936281 | 4
25 | 5.550008 | -1.707675 | 4.214993 | 4
25 | 5.550008 | -1.61057 | 4.467026 | 4
25 | 5.550008 | -1.559816 | 4.599557 | 4
25 | 5.550008 | -1.50788 | 4.735225 | 4
25 | 5.550008 | -1.457627 | 4.86597 | 4
25 | 5.599992 | -1.890339 | 3.829513 | 4
25 | 5.599992 | -1.855376 | 3.922466 | 4
25 | 5.599992 | -1.805144 | 4.037809 | 4
25 | 5.599992 | -1.659673 | 4.430806 | 4
25 | 5.599992 | -1.607603 | 4.564847 | 4
25 | 5.599992 | -1.557828 | 4.695571 | 4
25 | 5.599992 | -1.413451 | 5.078434 | 4
25 | 5.599992 | -1.361952 | 5.212428 | 4
25 | 5.650006 | -1.85604 | 4.025603 | 4
25 | 5.649997 | -1.709968 | 4.398886 | 4
25 | 5.650006 | -1.660357 | 4.525508 | 4
50 | 4.699144 | -1.62028 | 3.113683 | 4
50 | 4.699144 | -1.604617 | 3.145512 | 4
50 | 4.699144 | -1.554123 | 3.297829 | 4
50 | 4.699231 | -1.501844 | 3.429198 | 4
50 | 4.699144 | -1.453807 | 3.551239 | 4
50 | 4.699144 | -1.402235 | 3.682228 | 4
50 | 4.699144 | -1.349335 | 3.820163 | 4
50 | 4.699144 | -1.301683 | 3.941346 | 4
50 | 4.699144 | -1.20298 | 4.195681 | 4
50 | 4.699144 | -1.157039 | 4.311608 | 4
50 | 4.699144 | -1.108502 | 4.43341 | 4
50 | 4.699144 | -1.059009 | 4.556295 | 4
50 | 4.699144 | -0.9618309 | 4.796026 | 4
50 | 4.750663 | -1.645948 | 3.126395 | 4
50 | 4.750586 | -1.504587 | 3.498073 | 4
50 | 4.750663 | -1.45401 | 3.627488 | 4
50 | 4.750663 | -1.4019 | 3.757791 | 4
50 | 4.750663 | -1.35203 | 3.881244 | 4
50 | 4.750663 | -1.255823 | 4.126171 | 4
50 | 4.750663 | -1.207948 | 4.245792 | 4
50 | 4.750663 | -1.010922 | 4.735022 | 4
50 | 4.750586 | -0.9167659 | 4.969529 | 4
50 | 4.799478 | -1.698564 | 3.038921 | 4
50 | 4.799478 | -1.654546 | 3.161868 | 4
50 | 4.799478 | -1.607682 | 3.284735 | 4
50 | 4.799478 | -1.503767 | 3.550794 | 4
50 | 4.799478 | -1.453254 | 3.680837 | 4
50 | 4.799478 | -1.356689 | 3.92573 | 4
50 | 4.799478 | -1.308503 | 4.046098 | 4
50 | 4.799478 | -1.257469 | 4.175106 | 4
50 | 4.799478 | -1.15686 | 4.428767 | 4
50 | 4.799478 | -1.108345 | 4.550096 | 4
50 | 4.799547 | -1.058054 | 4.675469 | 4
50 | 4.799478 | -0.9612743 | 4.916859 | 4
50 | 4.850279 | -1.750463 | 2.948788 | 4
50 | 4.850279 | -1.705152 | 3.083187 | 4
50 | 4.850217 | -1.657362 | 3.209182 | 4
50 | 4.850279 | -1.6055 | 3.34083 | 4
50 | 4.850279 | -1.502373 | 3.611657 | 4
50 | 4.850279 | -1.452402 | 3.739722 | 4
50 | 4.850279 | -1.257583 | 4.231334 | 4
50 | 4.850279 | -1.156995 | 4.487215 | 4
50 | 4.850279 | -1.009753 | 4.859636 | 4
50 | 4.850217 | -0.9664111 | 4.969999 | 4
50 | 4.850279 | -0.9154744 | 5.09502 | 4
50 | 4.850217 | -0.8730568 | 5.201837 | 4
50 | 4.900149 | -1.755574 | 2.995012 | 4
50 | 4.900149 | -1.65692 | 3.252914 | 4
50 | 4.900149 | -1.605323 | 3.388017 | 4
50 | 4.900149 | -1.554296 | 3.522143 | 4
50 | 4.900149 | -1.50424 | 3.655794 | 4
50 | 4.900203 | -1.457461 | 3.777529 | 4
50 | 4.900149 | -1.354622 | 4.038527 | 4
50 | 4.900149 | -1.155327 | 4.549371 | 4
50 | 4.900149 | -1.059729 | 4.793378 | 4
50 | 4.900149 | -0.9153286 | 5.157723 | 4
50 | 4.900149 | -0.8727768 | 5.268264 | 4
50 | 4.94978 | -1.806331 | 2.922215 | 4
50 | 4.94978 | -1.60501 | 3.445994 | 4
50 | 4.94978 | -1.553683 | 3.581878 | 4
50 | 4.94978 | -1.456261 | 3.835811 | 4
50 | 4.94978 | -1.407458 | 3.960427 | 4
50 | 4.94978 | -1.308507 | 4.214888 | 4
50 | 4.949829 | -1.258582 | 4.343333 | 4
50 | 4.949829 | -1.067237 | 4.841317 | 4
50 | 4.949829 | -1.017683 | 4.967899 | 4
50 | 4.949829 | -0.97009 | 5.088752 | 4
50 | 4.999783 | -1.804623 | 2.988462 | 4
50 | 4.999783 | -1.7567 | 3.088016 | 4
50 | 4.999783 | -1.708951 | 3.215789 | 4
50 | 4.999783 | -1.605643 | 3.496585 | 4
50 | 4.999783 | -1.559687 | 3.618636 | 4
50 | 4.999783 | -1.510312 | 3.747824 | 4
50 | 4.999783 | -1.459408 | 3.880618 | 4
50 | 4.999783 | -1.358824 | 4.140487 | 4
50 | 4.999783 | -1.308003 | 4.272299 | 4
50 | 4.999783 | -1.257576 | 4.404809 | 4
50 | 4.999783 | -1.209351 | 4.530857 | 4
50 | 4.999783 | -1.159188 | 4.668771 | 4
50 | 4.999783 | -1.116348 | 4.776666 | 4
50 | 4.999783 | -1.01439 | 5.032353 | 4
50 | 4.999783 | -0.9674588 | 5.150934 | 4
50 | 4.999783 | -0.9179141 | 5.274213 | 4
50 | 4.999783 | -0.784619 | 5.622359 | 4
50 | 5.049799 | -1.706453 | 3.27962 | 4
50 | 5.049838 | -1.65579 | 3.416253 | 4
50 | 5.049838 | -1.609533 | 3.540678 | 4
50 | 5.049838 | -1.558771 | 3.675878 | 4
50 | 5.049838 | -1.510172 | 3.803727 | 4
50 | 5.049838 | -1.406924 | 4.072964 | 4
50 | 5.049838 | -1.305195 | 4.341591 | 4
50 | 5.049838 | -1.255382 | 4.471919 | 4
50 | 5.049838 | -1.11274 | 4.84849 | 4
50 | 5.049838 | -1.009269 | 5.112544 | 4
50 | 5.049838 | -0.9641708 | 5.226695 | 4
50 | 5.049838 | -0.92104 | 5.344518 | 4
50 | 5.049838 | -0.8750398 | 5.460864 | 4
50 | 5.049838 | -0.8296231 | 5.575552 | 4
50 | 5.099888 | -1.85817 | 2.961336 | 4
50 | 5.099888 | -1.756209 | 3.206811 | 4
50 | 5.099888 | -1.705672 | 3.346672 | 4
50 | 5.099853 | -1.657848 | 3.472723 | 4
50 | 5.099853 | -1.607759 | 3.606719 | 4
50 | 5.099888 | -1.557446 | 3.740061 | 4
50 | 5.099888 | -1.40795 | 4.132422 | 4
50 | 5.099853 | -1.304863 | 4.405459 | 4
50 | 5.099888 | -1.256531 | 4.543623 | 4
50 | 5.099853 | -1.21336 | 4.657787 | 4
50 | 5.099853 | -0.9678418 | 5.298012 | 4
50 | 5.099853 | -0.922637 | 5.407931 | 4
50 | 5.099888 | -0.8719312 | 5.53635 | 4
50 | 5.150019 | -1.708173 | 3.39884 | 4
50 | 5.150019 | -1.606572 | 3.675711 | 4
50 | 5.150019 | -1.556913 | 3.805889 | 4
50 | 5.150019 | -1.508689 | 3.934014 | 4
50 | 5.150019 | -1.455631 | 4.075108 | 4
50 | 5.150019 | -1.404508 | 4.208047 | 4
50 | 5.150019 | -1.305775 | 4.48604 | 4
50 | 5.150019 | -1.209408 | 4.737109 | 4
50 | 5.150019 | -1.159562 | 4.865358 | 4
50 | 5.150019 | -1.10875 | 4.997161 | 4
50 | 5.150019 | -1.056175 | 5.131286 | 4
50 | 5.150019 | -1.014489 | 5.249106 | 4
50 | 5.150019 | -0.9670269 | 5.365163 | 4
50 | 5.200029 | -1.907884 | 2.964105 | 4
50 | 5.200029 | -1.855814 | 3.100885 | 4
50 | 5.200029 | -1.8042 | 3.234135 | 4
50 | 5.200029 | -1.757949 | 3.339121 | 4
50 | 5.200029 | -1.606358 | 3.742442 | 4
50 | 5.200029 | -1.405751 | 4.275484 | 4
50 | 5.200029 | -1.258714 | 4.680816 | 4
50 | 5.200029 | -1.063647 | 5.197464 | 4
50 | 5.200029 | -0.9669097 | 5.442109 | 4
50 | 5.249981 | -1.937452 | 2.964609 | 4
50 | 5.249981 | -1.905151 | 3.046038 | 4
50 | 5.249981 | -1.854145 | 3.177351 | 4
50 | 5.249981 | -1.80815 | 3.294616 | 4
50 | 5.249981 | -1.70669 | 3.548155 | 4
50 | 5.249981 | -1.65998 | 3.675092 | 4
50 | 5.249981 | -1.606744 | 3.817635 | 4
50 | 5.249981 | -1.5572 | 3.947654 | 4
50 | 5.249981 | -1.407367 | 4.365656 | 4
50 | 5.249981 | -1.359289 | 4.492016 | 4
50 | 5.249981 | -1.306961 | 4.629409 | 4
50 | 5.249981 | -1.155632 | 5.027937 | 4
50 | 5.249981 | -1.065365 | 5.268109 | 4
50 | 5.249981 | -1.014537 | 5.396584 | 4
50 | 5.299943 | -1.926071 | 3.080592 | 4
50 | 5.299965 | -1.906539 | 3.130901 | 4
50 | 5.299943 | -1.859147 | 3.246512 | 4
50 | 5.299943 | -1.808202 | 3.37785 | 4
50 | 5.299943 | -1.758679 | 3.506816 | 4
50 | 5.299943 | -1.710246 | 3.622655 | 4
50 | 5.299943 | -1.556133 | 4.032723 | 4
50 | 5.299943 | -1.50503 | 4.168611 | 4
50 | 5.299943 | -1.456624 | 4.316845 | 4
50 | 5.299943 | -1.409963 | 4.436511 | 4
50 | 5.299943 | -1.358359 | 4.571813 | 4
50 | 5.299943 | -1.309974 | 4.700473 | 4
50 | 5.299943 | -1.257301 | 4.840627 | 4
50 | 5.299943 | -1.208291 | 4.968696 | 4
50 | 5.299943 | -1.160509 | 5.105346 | 4
50 | 5.299943 | -1.063373 | 5.351147 | 4
50 | 5.349957 | -1.915803 | 3.208661 | 4
50 | 5.349957 | -1.90958 | 3.218683 | 4
50 | 5.349957 | -1.858018 | 3.346015 | 4
50 | 5.349957 | -1.808852 | 3.470038 | 4
50 | 5.349957 | -1.759025 | 3.600599 | 4
50 | 5.349957 | -1.605509 | 3.987586 | 4
50 | 5.349957 | -1.554468 | 4.122064 | 4
50 | 5.349957 | -1.50687 | 4.268738 | 4
50 | 5.349957 | -1.408078 | 4.524736 | 4
50 | 5.349957 | -1.361518 | 4.64613 | 4
50 | 5.349957 | -1.257496 | 4.923205 | 4
50 | 5.399968 | -1.909783 | 3.317868 | 4
50 | 5.399968 | -1.911288 | 3.311882 | 4
50 | 5.399968 | -1.604853 | 4.082421 | 4
50 | 5.399968 | -1.557736 | 4.226458 | 4
50 | 5.399968 | -1.509919 | 4.349968 | 4
50 | 5.399968 | -1.358323 | 4.742983 | 4
50 | 5.399968 | -1.307966 | 4.874501 | 4
50 | 5.399968 | -1.212046 | 5.138662 | 4
50 | 5.450018 | -1.90109 | 3.448345 | 4
50 | 5.450033 | -1.907778 | 3.431474 | 4
50 | 5.450033 | -1.859106 | 3.546375 | 4
50 | 5.450018 | -1.807912 | 3.674967 | 4
50 | 5.450018 | -1.756377 | 3.802129 | 4
50 | 5.450018 | -1.706951 | 3.917394 | 4
50 | 5.450018 | -1.655465 | 4.049879 | 4
50 | 5.450018 | -1.51064 | 4.440816 | 4
50 | 5.450033 | -1.407225 | 4.708198 | 4
50 | 5.450018 | -1.309678 | 4.972433 | 4
50 | 5.450018 | -1.263542 | 5.094456 | 4
50 | 5.450018 | -1.213672 | 5.222226 | 4
50 | 5.500003 | -1.893792 | 3.578368 | 4
50 | 5.500003 | -1.610621 | 4.285677 | 4
50 | 5.500003 | -1.457985 | 4.675755 | 4
50 | 5.500003 | -1.406772 | 4.805659 | 4
50 | 5.500003 | -1.358676 | 4.941109 | 4
50 | 5.550008 | -1.888098 | 3.711493 | 4
50 | 5.550008 | -1.906214 | 3.666916 | 4
50 | 5.550008 | -1.80639 | 3.902279 | 4
50 | 5.550008 | -1.756609 | 4.023974 | 4
50 | 5.550008 | -1.706262 | 4.154959 | 4
50 | 5.550008 | -1.60745 | 4.401333 | 4
50 | 5.550008 | -1.507258 | 4.652972 | 4
50 | 5.550008 | -1.363381 | 5.028316 | 4
50 | 5.599992 | -1.805206 | 4.028171 | 4
50 | 5.599992 | -1.757817 | 4.15745 | 4
50 | 5.599992 | -1.658372 | 4.388511 | 4
50 | 5.599992 | -1.556414 | 4.641112 | 4
50 | 5.599992 | -1.507227 | 4.764163 | 4
50 | 5.599992 | -1.458824 | 4.895785 | 4
50 | 5.599992 | -1.361669 | 5.13555 | 4
50 | 5.649997 | -1.882164 | 3.983898 | 4
50 | 5.649997 | -1.905133 | 3.930333 | 4
50 | 5.650006 | -1.85424 | 4.046965 | 4
50 | 5.650006 | -1.658773 | 4.510552 | 4
50 | 5.650006 | -1.606072 | 4.638443 | 4
50 | 5.649997 | -1.556357 | 4.758774 | 4
50 | 5.650006 | -1.509024 | 4.884956 | 4
50 | 5.650006 | -1.411727 | 5.122042 | 4
70 | 4.699144 | -1.640108 | 2.889123 | 4
70 | 4.699231 | -1.604873 | 2.96865 | 4
70 | 4.699231 | -1.559601 | 3.107689 | 4
70 | 4.699144 | -1.456287 | 3.370911 | 4
70 | 4.699144 | -1.406467 | 3.507784 | 4
70 | 4.699144 | -1.304088 | 3.771739 | 4
70 | 4.699144 | -1.257844 | 3.891776 | 4
70 | 4.699144 | -1.208183 | 4.024153 | 4
70 | 4.699144 | -1.111676 | 4.279165 | 4
70 | 4.699144 | -1.062111 | 4.4137 | 4
70 | 4.699144 | -0.9641461 | 4.679056 | 4
70 | 4.699144 | -0.916732 | 4.804235 | 4
70 | 4.750663 | -1.652407 | 2.940722 | 4
70 | 4.750586 | -1.606947 | 3.070914 | 4
70 | 4.750663 | -1.507689 | 3.324225 | 4
70 | 4.750663 | -1.457349 | 3.450251 | 4
70 | 4.750663 | -1.407186 | 3.580259 | 4
70 | 4.750663 | -1.355574 | 3.712208 | 4
70 | 4.750663 | -1.310807 | 3.828457 | 4
70 | 4.750663 | -1.262992 | 3.953439 | 4
70 | 4.750586 | -1.210582 | 4.089054 | 4
70 | 4.750586 | -1.162706 | 4.216172 | 4
70 | 4.750663 | -1.110557 | 4.352392 | 4
70 | 4.799478 | -1.61014 | 3.114265 | 4
70 | 4.799478 | -1.556757 | 3.252645 | 4
70 | 4.799478 | -1.403098 | 3.645368 | 4
70 | 4.799478 | -1.359252 | 3.75671 | 4
70 | 4.799478 | -1.258525 | 4.021645 | 4
70 | 4.799478 | -1.213588 | 4.135588 | 4
70 | 4.799547 | -0.9220865 | 4.918675 | 4
70 | 4.799547 | -0.8674739 | 5.068148 | 4
70 | 4.850217 | -1.752549 | 2.794449 | 4
70 | 4.850217 | -1.707143 | 2.9172 | 4
70 | 4.850279 | -1.659686 | 3.042448 | 4
70 | 4.850279 | -1.558662 | 3.2968 | 4
70 | 4.850279 | -1.504452 | 3.440166 | 4
70 | 4.850217 | -1.455392 | 3.566122 | 4
70 | 4.850279 | -1.357585 | 3.817717 | 4
70 | 4.850279 | -1.309828 | 3.940067 | 4
70 | 4.850217 | -1.010929 | 4.745038 | 4
70 | 4.850279 | -0.9698704 | 4.856009 | 4
70 | 4.850217 | -0.8732148 | 5.117437 | 4
70 | 4.850279 | -0.8240434 | 5.253316 | 4
70 | 4.850279 | -0.7791017 | 5.37591 | 4
70 | 4.900203 | -1.761376 | 2.838706 | 4
70 | 4.900203 | -1.708785 | 2.954415 | 4
70 | 4.900203 | -1.605797 | 3.221706 | 4
70 | 4.900203 | -1.505979 | 3.483058 | 4
70 | 4.900149 | -1.408327 | 3.734431 | 4
70 | 4.900149 | -1.358832 | 3.865649 | 4
70 | 4.900203 | -1.159227 | 4.400466 | 4
70 | 4.900149 | -1.109728 | 4.534979 | 4
70 | 4.900149 | -1.018105 | 4.787055 | 4
70 | 4.900149 | -0.9660135 | 4.930183 | 4
70 | 4.900149 | -0.9171249 | 5.062315 | 4
70 | 4.949829 | -1.81153 | 2.772636 | 4
70 | 4.94978 | -1.760914 | 2.896937 | 4
70 | 4.949829 | -1.510735 | 3.530174 | 4
70 | 4.94978 | -1.461687 | 3.657154 | 4
70 | 4.94978 | -1.408064 | 3.79695 | 4
70 | 4.94978 | -1.360193 | 3.92193 | 4
70 | 4.94978 | -1.309001 | 4.057283 | 4
70 | 4.949829 | -1.208527 | 4.332766 | 4
70 | 4.949829 | -1.112761 | 4.600192 | 4
70 | 4.949829 | -1.019486 | 4.853561 | 4
70 | 4.949829 | -0.9271498 | 5.105553 | 4
70 | 4.999783 | -1.810246 | 2.831375 | 4
70 | 4.999783 | -1.656828 | 3.201512 | 4
70 | 4.999783 | -1.562245 | 3.447674 | 4
70 | 4.999783 | -1.510903 | 3.582174 | 4
70 | 4.999783 | -1.460781 | 3.714907 | 4
70 | 4.999783 | -1.361572 | 3.975631 | 4
70 | 4.999783 | -1.260484 | 4.251269 | 4
70 | 4.999783 | -1.211111 | 4.387605 | 4
70 | 4.999783 | -1.162337 | 4.528508 | 4
70 | 4.999783 | -0.9661869 | 5.059084 | 4
70 | 4.999783 | -0.7826292 | 5.565641 | 4
70 | 5.049838 | -1.860647 | 2.752744 | 4
70 | 5.049838 | -1.808866 | 2.881466 | 4
70 | 5.049838 | -1.707229 | 3.129109 | 4
70 | 5.049838 | -1.65618 | 3.264182 | 4
70 | 5.049838 | -1.460805 | 3.775193 | 4
70 | 5.049838 | -1.360085 | 4.041618 | 4
70 | 5.049838 | -1.307353 | 4.184344 | 4
70 | 5.049838 | -1.258432 | 4.321416 | 4
70 | 5.049838 | -1.209214 | 4.467796 | 4
70 | 5.049838 | -1.1138 | 4.726302 | 4
70 | 5.049838 | -1.064599 | 4.858723 | 4
70 | 5.049877 | -0.9668327 | 5.127986 | 4
70 | 5.049838 | -0.9241456 | 5.253936 | 4
70 | 5.049838 | -0.8269833 | 5.515718 | 4
70 | 5.099853 | -1.808538 | 2.956659 | 4
70 | 5.099888 | -1.557756 | 3.589241 | 4
70 | 5.099888 | -1.457714 | 3.851016 | 4
70 | 5.099853 | -1.409018 | 3.980367 | 4
70 | 5.099888 | -1.35647 | 4.122089 | 4
70 | 5.099888 | -1.306672 | 4.255319 | 4
70 | 5.099888 | -1.214441 | 4.526162 | 4
70 | 5.099888 | -1.163274 | 4.664701 | 4
70 | 5.099888 | -1.114744 | 4.796782 | 4
70 | 5.099888 | -1.063286 | 4.937052 | 4
70 | 5.099888 | -0.9239231 | 5.325726 | 4
70 | 5.099853 | -0.8739678 | 5.459986 | 4
70 | 5.150019 | -1.858503 | 2.904114 | 4
70 | 5.15005 | -1.806486 | 3.03418 | 4
70 | 5.150019 | -1.75628 | 3.164657 | 4
70 | 5.15005 | -1.711259 | 3.259348 | 4
70 | 5.15005 | -1.608192 | 3.529181 | 4
70 | 5.150019 | -1.508335 | 3.792658 | 4
70 | 5.150019 | -1.458786 | 3.925599 | 4
70 | 5.150019 | -1.356554 | 4.197698 | 4
70 | 5.150019 | -1.162146 | 4.744656 | 4
70 | 5.150019 | -1.059392 | 5.025156 | 4
70 | 5.150019 | -1.017532 | 5.152218 | 4
70 | 5.150019 | -0.9695978 | 5.281717 | 4
70 | 5.200029 | -1.760651 | 3.233841 | 4
70 | 5.200029 | -1.709071 | 3.350876 | 4
70 | 5.200029 | -1.556685 | 3.747655 | 4
70 | 5.200029 | -1.510355 | 3.86918 | 4
70 | 5.200029 | -1.406236 | 4.147497 | 4
70 | 5.200057 | -1.357728 | 4.296556 | 4
70 | 5.200029 | -1.211921 | 4.691285 | 4
70 | 5.200029 | -1.160566 | 4.831721 | 4
70 | 5.200057 | -1.108515 | 4.974878 | 4
70 | 5.200029 | -1.065761 | 5.101091 | 4
70 | 5.200029 | -1.01888 | 5.227114 | 4
70 | 5.200057 | -0.9694791 | 5.360179 | 4
70 | 5.249981 | -1.929168 | 2.917121 | 4
70 | 5.249981 | -1.905762 | 2.970574 | 4
70 | 5.249981 | -1.811903 | 3.199909 | 4
70 | 5.249981 | -1.70942 | 3.442005 | 4
70 | 5.249981 | -1.65841 | 3.576198 | 4
70 | 5.249981 | -1.558383 | 3.833209 | 4
70 | 5.249981 | -1.506954 | 3.969485 | 4
70 | 5.249981 | -1.45723 | 4.101341 | 4
70 | 5.249981 | -1.360676 | 4.375191 | 4
70 | 5.249981 | -1.310556 | 4.508669 | 4
70 | 5.249981 | -1.158754 | 4.923432 | 4
70 | 5.299965 | -1.919281 | 3.049096 | 4
70 | 5.299943 | -1.860452 | 3.184009 | 4
70 | 5.299943 | -1.75828 | 3.434542 | 4
70 | 5.299943 | -1.657403 | 3.675801 | 4
70 | 5.299943 | -1.608823 | 3.799399 | 4
70 | 5.299943 | -1.555994 | 3.938183 | 4
70 | 5.299943 | -1.505077 | 4.070826 | 4
70 | 5.299965 | -1.456632 | 4.220583 | 4
70 | 5.299943 | -1.412364 | 4.333731 | 4
70 | 5.299943 | -1.360863 | 4.467445 | 4
70 | 5.299943 | -1.311856 | 4.596656 | 4
70 | 5.299943 | -1.209664 | 4.875327 | 4
70 | 5.299965 | -1.11566 | 5.138975 | 4
70 | 5.299943 | -1.06452 | 5.273381 | 4
70 | 5.349957 | -1.910296 | 3.183503 | 4
70 | 5.349957 | -1.909712 | 3.178705 | 4
70 | 5.349957 | -1.809013 | 3.41902 | 4
70 | 5.349957 | -1.760262 | 3.54099 | 4
70 | 5.349957 | -1.606252 | 3.914474 | 4
70 | 5.349976 | -1.555992 | 4.043379 | 4
70 | 5.349976 | -1.507449 | 4.188239 | 4
70 | 5.349957 | -1.410014 | 4.438652 | 4
70 | 5.349957 | -1.360215 | 4.566963 | 4
70 | 5.349957 | -1.309941 | 4.700336 | 4
70 | 5.349957 | -1.166309 | 5.097184 | 4
70 | 5.349957 | -1.115209 | 5.231644 | 4
70 | 5.399968 | -1.905883 | 3.316847 | 4
70 | 5.399968 | -1.859662 | 3.422424 | 4
70 | 5.399968 | -1.80986 | 3.54137 | 4
70 | 5.399968 | -1.756696 | 3.67076 | 4
70 | 5.399968 | -1.656775 | 3.90272 | 4
70 | 5.399968 | -1.606486 | 4.027994 | 4
70 | 5.399968 | -1.462293 | 4.409759 | 4
70 | 5.399968 | -1.309815 | 4.802173 | 4
70 | 5.399968 | -1.215778 | 5.063164 | 4
70 | 5.399968 | -1.162884 | 5.200148 | 4
70 | 5.450033 | -1.898572 | 3.465174 | 4
70 | 5.450018 | -1.910149 | 3.438257 | 4
70 | 5.450033 | -1.859389 | 3.554476 | 4
70 | 5.450018 | -1.757347 | 3.793442 | 4
70 | 5.450018 | -1.706701 | 3.915331 | 4
70 | 5.450018 | -1.655769 | 4.028576 | 4
70 | 5.450018 | -1.56166 | 4.277058 | 4
70 | 5.450018 | -1.459353 | 4.529481 | 4
70 | 5.450018 | -1.356927 | 4.788125 | 4
70 | 5.450018 | -1.310345 | 4.919168 | 4
70 | 5.500003 | -1.89255 | 3.617873 | 4
70 | 5.500003 | -1.755516 | 3.931528 | 4
70 | 5.500003 | -1.704534 | 4.05101 | 4
70 | 5.500003 | -1.656937 | 4.170144 | 4
70 | 5.500003 | -1.458774 | 4.648897 | 4
70 | 5.500003 | -1.312599 | 5.021426 | 4
70 | 5.500003 | -1.262008 | 5.148456 | 4
70 | 5.550008 | -1.906583 | 3.733163 | 4
70 | 5.550008 | -1.857438 | 3.840696 | 4
70 | 5.550008 | -1.806678 | 3.956054 | 4
70 | 5.550008 | -1.706068 | 4.198196 | 4
70 | 5.550008 | -1.661214 | 4.292717 | 4
70 | 5.55002 | -1.609342 | 4.412722 | 4
70 | 5.550008 | -1.457743 | 4.772649 | 4
70 | 5.550008 | -1.408872 | 4.900933 | 4
70 | 5.550008 | -1.313516 | 5.13167 | 4
70 | 5.599992 | -1.906507 | 3.87931 | 4
70 | 5.599992 | -1.856294 | 3.989422 | 4
70 | 5.599992 | -1.660407 | 4.434485 | 4
70 | 5.599992 | -1.607761 | 4.546563 | 4
70 | 5.599992 | -1.557186 | 4.6636 | 4
70 | 5.599992 | -1.458877 | 4.901752 | 4
70 | 5.599992 | -1.361862 | 5.130012 | 4
70 | 5.649997 | -1.904463 | 4.026645 | 4
70 | 5.650006 | -1.855379 | 4.132431 | 4
70 | 5.650006 | -1.761778 | 4.345149 | 4
70 | 5.650006 | -1.711032 | 4.454296 | 4
70 | 5.649997 | -1.508864 | 4.909453 | 4
70 | 5.649997 | -1.461566 | 5.017073 | 4
70 | 5.650006 | -1.412117 | 5.130866 | 4
90 | 4.699144 | -1.649095 | 2.716301 | 4
90 | 4.699144 | -1.606081 | 2.8107 | 4
90 | 4.699144 | -1.561863 | 2.952029 | 4
90 | 4.699144 | -1.512613 | 3.079657 | 4
90 | 4.699144 | -1.409659 | 3.340328 | 4
90 | 4.699144 | -1.355407 | 3.488115 | 4
90 | 4.699144 | -1.307064 | 3.608457 | 4
90 | 4.699144 | -1.262882 | 3.731833 | 4
90 | 4.699144 | -1.211156 | 3.872782 | 4
90 | 4.699144 | -1.113117 | 4.154676 | 4
90 | 4.699144 | -0.9161501 | 4.737506 | 4
90 | 4.699057 | -0.8695185 | 4.875747 | 4
90 | 4.750663 | -1.56265 | 3.019593 | 4
90 | 4.750663 | -1.509355 | 3.163827 | 4
90 | 4.750586 | -1.408168 | 3.42111 | 4
90 | 4.750663 | -1.356712 | 3.557228 | 4
90 | 4.750663 | -1.112929 | 4.22977 | 4
90 | 4.750586 | -1.012581 | 4.523981 | 4
90 | 4.750663 | -0.9647323 | 4.666407 | 4
90 | 4.750663 | -0.9164552 | 4.80791 | 4
90 | 4.750663 | -0.8744885 | 4.931903 | 4
90 | 4.750663 | -0.8261513 | 5.07335 | 4
90 | 4.799478 | -1.609536 | 2.965529 | 4
90 | 4.799478 | -1.312521 | 3.726963 | 4
90 | 4.799478 | -1.261551 | 3.872838 | 4
90 | 4.799478 | -1.161923 | 4.146787 | 4
90 | 4.799547 | -1.061961 | 4.440465 | 4
90 | 4.799547 | -0.9635829 | 4.734507 | 4
90 | 4.799547 | -0.9248807 | 4.846423 | 4
90 | 4.799547 | -0.8272207 | 5.13326 | 4
90 | 4.799547 | -0.7796489 | 5.271417 | 4
90 | 4.850279 | -1.609527 | 3.022964 | 4
90 | 4.850279 | -1.457879 | 3.412461 | 4
90 | 4.850279 | -1.411317 | 3.524881 | 4
90 | 4.850217 | -1.359563 | 3.660935 | 4
90 | 4.850279 | -1.313086 | 3.78698 | 4
90 | 4.850279 | -1.210333 | 4.076368 | 4
90 | 4.850279 | -1.111377 | 4.361274 | 4
90 | 4.850279 | -1.062156 | 4.503978 | 4
90 | 4.850217 | -1.011689 | 4.656487 | 4
90 | 4.850279 | -0.9240286 | 4.915365 | 4
90 | 4.850279 | -0.8260623 | 5.206717 | 4
90 | 4.900149 | -1.76325 | 2.70698 | 4
90 | 4.900149 | -1.660329 | 2.938886 | 4
90 | 4.900149 | -1.462599 | 3.441514 | 4
90 | 4.900149 | -1.411384 | 3.576514 | 4
90 | 4.900149 | -1.260646 | 3.992098 | 4
90 | 4.900203 | -1.160354 | 4.278932 | 4
90 | 4.900203 | -1.111105 | 4.422455 | 4
90 | 4.900149 | -1.063694 | 4.566426 | 4
90 | 4.900149 | -1.020488 | 4.695175 | 4
90 | 4.900203 | -0.9687349 | 4.850501 | 4
90 | 4.900149 | -0.9208581 | 4.991868 | 4
90 | 4.900149 | -0.8747996 | 5.130621 | 4
90 | 4.900149 | -0.8296838 | 5.265659 | 4
90 | 4.94978 | -1.812633 | 2.655357 | 4
90 | 4.94978 | -1.760909 | 2.783334 | 4
90 | 4.94978 | -1.708394 | 2.902511 | 4
90 | 4.949829 | -1.510983 | 3.386446 | 4
90 | 4.94978 | -1.462534 | 3.508701 | 4
90 | 4.94978 | -1.411685 | 3.641648 | 4
90 | 4.949829 | -1.211022 | 4.198283 | 4
90 | 4.94978 | -1.162413 | 4.341622 | 4
90 | 4.949829 | -1.112573 | 4.497645 | 4
90 | 4.949829 | -0.9722796 | 4.913743 | 4
90 | 4.949829 | -0.9286699 | 5.040848 | 4
90 | 4.999783 | -1.710901 | 2.958889 | 4
90 | 4.999783 | -1.562992 | 3.308169 | 4
90 | 4.999783 | -1.512071 | 3.437212 | 4
90 | 4.999783 | -1.361977 | 3.835345 | 4
90 | 4.999783 | -1.312275 | 3.973373 | 4
90 | 4.999783 | -1.213502 | 4.258966 | 4
90 | 4.999783 | -1.120841 | 4.538918 | 4
90 | 4.999783 | -1.021732 | 4.827237 | 4
90 | 4.999783 | -0.9217516 | 5.120195 | 4
90 | 4.999783 | -0.8331059 | 5.391614 | 4
90 | 4.999783 | -0.7853475 | 5.526194 | 4
90 | 5.049838 | -1.706284 | 3.041836 | 4
90 | 5.049838 | -1.657178 | 3.144941 | 4
90 | 5.049838 | -1.308612 | 4.056305 | 4
90 | 5.049838 | -1.259468 | 4.200359 | 4
90 | 5.049838 | -1.210798 | 4.355051 | 4
90 | 5.049838 | -1.06745 | 4.768204 | 4
90 | 5.049838 | -1.017027 | 4.916845 | 4
90 | 5.049838 | -0.9652799 | 5.069612 | 4
90 | 5.049838 | -0.9252521 | 5.197131 | 4
90 | 5.049838 | -0.8778568 | 5.334612 | 4
90 | 5.099853 | -1.809366 | 2.874394 | 4
90 | 5.099888 | -1.707978 | 3.119276 | 4
90 | 5.099853 | -1.660961 | 3.207125 | 4
90 | 5.099888 | -1.609787 | 3.339978 | 4
90 | 5.099853 | -1.560705 | 3.466715 | 4
90 | 5.099888 | -1.511229 | 3.596306 | 4
90 | 5.099888 | -1.459001 | 3.730959 | 4
90 | 5.099888 | -1.408492 | 3.867375 | 4
90 | 5.099853 | -1.307887 | 4.139711 | 4
90 | 5.099888 | -1.215905 | 4.422453 | 4
90 | 5.099888 | -1.166822 | 4.562384 | 4
90 | 5.099888 | -1.115006 | 4.709336 | 4
90 | 5.099888 | -1.064985 | 4.855829 | 4
90 | 5.099888 | -0.9715833 | 5.142736 | 4
90 | 5.150019 | -1.895795 | 2.761266 | 4
90 | 5.15005 | -1.806056 | 2.975117 | 4
90 | 5.150019 | -1.757105 | 3.094828 | 4
90 | 5.150019 | -1.609109 | 3.437553 | 4
90 | 5.150019 | -1.5611 | 3.561777 | 4
90 | 5.150019 | -1.459211 | 3.820922 | 4
90 | 5.150019 | -1.406944 | 3.961482 | 4
90 | 5.150019 | -1.357898 | 4.092954 | 4
90 | 5.150019 | -1.263951 | 4.376503 | 4
90 | 5.150019 | -1.16598 | 4.651061 | 4
90 | 5.150019 | -1.113126 | 4.803973 | 4
90 | 5.150019 | -1.061445 | 4.951809 | 4
90 | 5.150019 | -1.018868 | 5.088537 | 4
90 | 5.150019 | -0.9714908 | 5.223874 | 4
90 | 5.200057 | -1.933321 | 2.789442 | 4
90 | 5.200029 | -1.908619 | 2.843508 | 4
90 | 5.200029 | -1.857614 | 2.961277 | 4
90 | 5.200029 | -1.805589 | 3.084374 | 4
90 | 5.200029 | -1.760641 | 3.185376 | 4
90 | 5.200029 | -1.708841 | 3.310016 | 4
90 | 5.200029 | -1.610618 | 3.538797 | 4
90 | 5.200029 | -1.558299 | 3.66846 | 4
90 | 5.200029 | -1.508826 | 3.795489 | 4
90 | 5.200029 | -1.45691 | 3.932251 | 4
90 | 5.200029 | -1.407177 | 4.063272 | 4
90 | 5.200057 | -1.357023 | 4.218639 | 4
90 | 5.200029 | -1.263973 | 4.472622 | 4
90 | 5.200029 | -1.161548 | 4.757449 | 4
90 | 5.200029 | -1.110699 | 4.902729 | 4
90 | 5.200029 | -1.066747 | 5.039375 | 4
90 | 5.249981 | -1.923167 | 2.932629 | 4
90 | 5.249981 | -1.905818 | 2.973903 | 4
90 | 5.249981 | -1.855993 | 3.089441 | 4
90 | 5.249981 | -1.811492 | 3.188342 | 4
90 | 5.249981 | -1.712043 | 3.421458 | 4
90 | 5.249981 | -1.608209 | 3.660907 | 4
90 | 5.249981 | -1.558142 | 3.784679 | 4
90 | 5.249981 | -1.505828 | 3.917619 | 4
90 | 5.249981 | -1.456781 | 4.043247 | 4
90 | 5.249981 | -1.260616 | 4.584299 | 4
90 | 5.249981 | -1.209859 | 4.723014 | 4
90 | 5.249981 | -1.16216 | 4.854571 | 4
90 | 5.249981 | -1.115168 | 4.998778 | 4
90 | 5.249981 | -1.018604 | 5.263543 | 4
90 | 5.299943 | -1.914093 | 3.089127 | 4
90 | 5.299943 | -1.759115 | 3.439348 | 4
90 | 5.299943 | -1.656987 | 3.666709 | 4
90 | 5.299943 | -1.608306 | 3.782687 | 4
90 | 5.299943 | -1.556887 | 3.91211 | 4
90 | 5.299943 | -1.506469 | 4.035475 | 4
90 | 5.299943 | -1.412163 | 4.294772 | 4
90 | 5.299943 | -1.363253 | 4.417342 | 4
90 | 5.299943 | -1.313116 | 4.54754 | 4
90 | 5.299943 | -1.21065 | 4.824501 | 4
90 | 5.299943 | -1.065239 | 5.229496 | 4
90 | 5.349957 | -1.906564 | 3.25217 | 4
90 | 5.349957 | -1.910142 | 3.241553 | 4
90 | 5.349957 | -1.85954 | 3.350767 | 4
90 | 5.349957 | -1.708069 | 3.694877 | 4
90 | 5.349957 | -1.660302 | 3.792822 | 4
90 | 5.349957 | -1.60606 | 3.920482 | 4
90 | 5.349957 | -1.461931 | 4.290895 | 4
90 | 5.349957 | -1.409416 | 4.419724 | 4
90 | 5.349957 | -1.259703 | 4.800155 | 4
90 | 5.399968 | -1.757327 | 3.725063 | 4
90 | 5.399968 | -1.70887 | 3.833056 | 4
90 | 5.399968 | -1.512826 | 4.293824 | 4
90 | 5.399968 | -1.46166 | 4.415619 | 4
90 | 5.399968 | -1.411017 | 4.537295 | 4
90 | 5.399968 | -1.360372 | 4.660553 | 4
90 | 5.399968 | -1.163238 | 5.174726 | 4
90 | 5.450018 | -1.912104 | 3.532566 | 4
90 | 5.450018 | -1.861255 | 3.639586 | 4
90 | 5.450018 | -1.807263 | 3.757105 | 4
90 | 5.450018 | -1.757994 | 3.862045 | 4
90 | 5.450018 | -1.654905 | 4.081779 | 4
90 | 5.450018 | -1.560306 | 4.310755 | 4
90 | 5.450018 | -1.509074 | 4.42907 | 4
90 | 5.450033 | -1.408575 | 4.665493 | 4
90 | 5.450033 | -1.266099 | 5.022775 | 4
90 | 5.450033 | -1.211976 | 5.159033 | 4
90 | 5.500003 | -1.704259 | 4.116218 | 4
90 | 5.500003 | -1.509568 | 4.553276 | 4
90 | 5.500003 | -1.457581 | 4.672488 | 4
90 | 5.500003 | -1.407755 | 4.788593 | 4
90 | 5.500003 | -1.360222 | 4.909785 | 4
90 | 5.500003 | -1.262999 | 5.142161 | 4
90 | 5.550008 | -1.888962 | 3.857758 | 4
90 | 5.550008 | -1.907269 | 3.820136 | 4
90 | 5.550008 | -1.857166 | 3.923628 | 4
90 | 5.550008 | -1.807588 | 4.028208 | 4
90 | 5.550008 | -1.706543 | 4.253542 | 4
90 | 5.550008 | -1.662459 | 4.347623 | 4
90 | 5.550008 | -1.609902 | 4.454107 | 4
90 | 5.550008 | -1.50825 | 4.680064 | 4
90 | 5.550008 | -1.458292 | 4.791715 | 4
90 | 5.550008 | -1.408977 | 4.914471 | 4
90 | 5.550008 | -1.312009 | 5.138391 | 4
90 | 5.599992 | -1.886572 | 3.991779 | 4
90 | 5.599992 | -1.855587 | 4.055866 | 4
90 | 5.599992 | -1.80389 | 4.164127 | 4
90 | 5.599992 | -1.710379 | 4.369708 | 4
90 | 5.599992 | -1.557235 | 4.691666 | 4
90 | 5.649997 | -1.855564 | 4.179566 | 4
90 | 5.650006 | -1.659689 | 4.596437 | 4
90 | 5.650006 | -1.606693 | 4.703257 | 4
90 | 5.650006 | -1.556833 | 4.81136 | 4
90 | 5.649997 | -1.410088 | 5.143142 | 4
90 | 5.099888 | -0.9715914 | 5.143681 | 4
90 | 5.399985 | -1.909389 | 3.393642 | 4
70 | 4.850279 | -0.7791078 | 5.376868 | 4
70 | 5.650006 | -1.659754 | 4.567462 | 4
25 | 4.900203 | -1.056258 | 4.980273 | 4
50 | 5.15005 | -1.755475 | 3.27536 | 4
50 | 5.599992 | -1.608712 | 4.512043 | 4
70 | 5.250005 | -1.70952 | 3.442141 | 4
70 | 4.850279 | -1.357634 | 3.818431 | 4
25 | 5.450033 | -1.705093 | 4.028428 | 4
90 | 5.599992 | -1.609241 | 4.578022 | 4
50 | 5.55002 | -1.888066 | 3.712288 | 4
90 | 4.799547 | -1.659754 | 2.841585 | 4
50 | 5.250005 | -1.014574 | 5.397301 | 4
90 | 5.450033 | -1.655019 | 4.082852 | 4
50 | 4.799547 | -0.8684134 | 5.151121 | 4
90 | 4.850279 | -1.457922 | 3.41313 | 4
25 | 4.799547 | -1.449283 | 3.90113 | 4
90 | 5.55002 | -1.889074 | 3.858571 | 4
70 | 5.049838 | -1.707301 | 3.129139 | 4
50 | 5.15005 | -1.15958 | 4.866129 | 4
70 | 5.099888 | -1.214457 | 4.527381 | 4
50 | 4.699231 | -1.620332 | 3.114728 | 4
50 | 5.299965 | -1.409939 | 4.437487 | 4
50 | 4.799478 | -1.654626 | 3.163245 | 4
25 | 5.250005 | -1.066159 | 5.408114 | 4
25 | 5.15005 | -1.207959 | 4.916406 | 4
70 | 5.250005 | -1.558462 | 3.833543 | 4
25 | 5.349976 | -1.932185 | 3.274209 | 4
25 | 5.55002 | -1.559878 | 4.600177 | 4
25 | 4.900203 | -1.404614 | 4.12078 | 4
25 | 5.55002 | -1.311491 | 5.25649 | 4
25 | 5.650006 | -1.856049 | 4.026681 | 4
25 | 4.850279 | -1.009306 | 5.02777 | 4
25 | 5.250005 | -1.257982 | 4.924998 | 4
25 | 5.250005 | -1.957031 | 3.052255 | 4
25 | 4.999783 | -1.359221 | 4.343342 | 4
25 | 4.850279 | -1.500176 | 3.826654 | 4
25 | 5.599992 | -1.45867 | 4.963191 | 4
25 | 5.200057 | -1.258297 | 4.8573 | 4
25 | 5.200057 | -1.706416 | 3.654263 | 4
25 | 5.200057 | -1.062231 | 5.349539 | 4
25 | 5.55002 | -1.610657 | 4.467848 | 4
25 | 4.999826 | -1.559248 | 3.830852 | 4
25 | 5.200057 | -1.855737 | 3.23842 | 4
25 | 5.500017 | -1.506821 | 4.652843 | 4
25 | 4.850279 | -0.9702916 | 5.120661 | 4